## Cover
EPIC Filters 2 Sheets
Transmission Graphs (Percent)
Transmission Data (in air) (Percent)
Contact Adam Szabo (Project Scientist) Adam.Szabo-1@nasa.gov
Contact Alexander Marshak (Associate Project Scientist) Alexander.Marshak@nasa.gov
Contact Jay Herman (EPIC Instrument Scientist) Jay.R.Herman@nasa.gov

## Graph
FILTERS USED FOR DSCOVR EPIC

## Data
Vacuum | Air | Vacuum | Air | Vacuum | Air | Vacuum | Air | Vacuum | Air | Vacuum | Air | Vacuum | Air | Vacuum | Air | Vacuum | Air | Vacuum | Air
317.5 | 317.41 | 325 | 324.91 | 340 | 339.9 | 388 | 387.89 | 443 | 442.88 | 551 | 550.85 | 680 | 679.84 | 687.75 | 687.56 | 764 | 763.79 | 779.5 | 779.29
Wvl (Air) | T(317.5) % | Wvl (Air) | T(325) % | Wvl (Air) | T(340) % | Wvl (Air) | T(388) % | Wvl (Air) | T(443) % | Wvl (Air) | T(551) % | Wvl (Air) | T(680) % | Wvl (Air) | T(687.75) % | Wvl (Air) | T(764) % | Wvl (Air) | T(779.5) %
316 | 3.7691 | 324 | 2.3361 | 335 | 0.065 | 383 | 0.0676 | 438 | 0.34366 | 547 | 0.17253 | 670 | 0.55 | 685 | 0.13805 | 760 | 0.06928 | 776 | 0.15291
316.03 | 3.6752 | 324.01 | 2.4803 | 335.02 | 0.07781 | 383.02 | 0.07599 | 438.05 | 0.35145 | 547.02 | 0.17436 | 670.1 | 0.55 | 685.02 | 0.13894 | 760.02 | 0.06991 | 776.02 | 0.15298
316.06 | 3.8503 | 324.02 | 2.6361 | 335.04 | 0.09077 | 383.04 | 0.07607 | 438.1 | 0.36078 | 547.04 | 0.17401 | 670.2 | 0.54 | 685.04 | 0.14088 | 760.04 | 0.07204 | 776.04 | 0.15682
316.09 | 3.9261 | 324.03 | 2.7005 | 335.06 | 0.03881 | 383.06 | 0.0585 | 438.15 | 0.37163 | 547.06 | 0.17593 | 670.3 | 0.57 | 685.06 | 0.14104 | 760.06 | 0.07208 | 776.06 | 0.15788
316.12 | 3.8963 | 324.04 | 2.7791 | 335.08 | 0.01934 | 383.08 | 0.04977 | 438.2 | 0.37171 | 547.08 | 0.17718 | 670.4 | 0.53 | 685.08 | 0.14463 | 760.08 | 0.07322 | 776.08 | 0.16174
316.15 | 3.84 | 324.05 | 2.8132 | 335.0999 | 0.02578 | 383.1 | 0.04366 | 438.25 | 0.38524 | 547.1 | 0.17988 | 670.5 | 0.56 | 685.1 | 0.14737 | 760.1 | 0.07391 | 776.1 | 0.16298
316.18 | 3.9903 | 324.0601 | 3.0312 | 335.1199 | 0.0325 | 383.12 | 0.04677 | 438.3 | 0.3864 | 547.12 | 0.18121 | 670.6 | 0.52 | 685.12 | 0.14563 | 760.12 | 0.07526 | 776.12 | 0.1634
316.21 | 3.924 | 324.0701 | 3.1043 | 335.1399 | 0.03919 | 383.14 | 0.06706 | 438.35 | 0.39648 | 547.14 | 0.1851 | 670.7 | 0.57 | 685.14 | 0.14813 | 760.14 | 0.07526 | 776.14 | 0.16672
316.24 | 4.0802 | 324.0801 | 3.2425 | 335.1599 | 0.02594 | 383.16 | 0.03496 | 438.4 | 0.39423 | 547.16 | 0.18379 | 670.8 | 0.55 | 685.16 | 0.1516 | 760.16 | 0.07607 | 776.16 | 0.17
316.27 | 4.1954 | 324.0901 | 3.462 | 335.1799 | 0.0709 | 383.18 | 0.04945 | 438.45 | 0.40773 | 547.18 | 0.18657 | 670.9 | 0.58 | 685.18 | 0.15173 | 760.18 | 0.07726 | 776.18 | 0.17181
316.3 | 4.1518 | 324.1001 | 3.5225 | 335.1999 | 0.04533 | 383.2 | 0.01747 | 438.5 | 0.42244 | 547.2 | 0.19099 | 671 | 0.55 | 685.2 | 0.15635 | 760.2 | 0.07833 | 776.2 | 0.17415
316.33 | 4.1954 | 324.1101 | 3.7803 | 335.2199 | 0.03234 | 383.22 | 0.03487 | 438.55 | 0.43185 | 547.22 | 0.19098 | 671.1 | 0.55 | 685.22 | 0.15642 | 760.22 | 0.07811 | 776.22 | 0.17696
316.36 | 4.3308 | 324.1201 | 3.9705 | 335.2399 | 0.04501 | 383.24 | 0.05536 | 438.6 | 0.44027 | 547.24 | 0.19193 | 671.2 | 0.52 | 685.24 | 0.15926 | 760.24 | 0.07909 | 776.24 | 0.17994
316.39 | 4.4119 | 324.1301 | 4.1519 | 335.2599 | 0.03258 | 383.26 | 0.03199 | 438.65 | 0.45448 | 547.26 | 0.19351 | 671.3 | 0.58 | 685.26 | 0.16131 | 760.26 | 0.08009 | 776.26 | 0.18368
316.42 | 4.5182 | 324.1401 | 4.2822 | 335.2799 | 0.03242 | 383.28 | 0.04072 | 438.7 | 0.46079 | 547.28 | 0.19605 | 671.4 | 0.54 | 685.28 | 0.16596 | 760.28 | 0.08116 | 776.28 | 0.18519
316.45 | 4.7371 | 324.1501 | 4.5038 | 335.2998 | 0.04484 | 383.3 | 0.03769 | 438.75 | 0.47557 | 547.3 | 0.19838 | 671.5 | 0.57 | 685.3 | 0.16642 | 760.3 | 0.08174 | 776.3 | 0.18926
316.48 | 4.8919 | 324.1602 | 4.8894 | 335.3198 | 0.06468 | 383.32 | 0.06106 | 438.8 | 0.49742 | 547.32 | 0.19952 | 671.6 | 0.55 | 685.32 | 0.16893 | 760.32 | 0.08286 | 776.32 | 0.1907
316.51 | 5.1399 | 324.1702 | 5.1136 | 335.3398 | 0.04496 | 383.34 | 0.03476 | 438.85 | 0.4996 | 547.34 | 0.20031 | 671.7 | 0.59 | 685.34 | 0.16963 | 760.34 | 0.0837 | 776.34 | 0.19587
316.54 | 5.5086 | 324.1802 | 5.3901 | 335.3598 | 0.03242 | 383.36 | 0.04067 | 438.9 | 0.51302 | 547.36 | 0.20555 | 671.8 | 0.55 | 685.36 | 0.17624 | 760.36 | 0.08488 | 776.36 | 0.19661
316.57 | 5.8742 | 324.1902 | 5.6976 | 335.3798 | 0.03867 | 383.38 | 0.03481 | 438.95 | 0.52716 | 547.38 | 0.20799 | 671.9 | 0.59 | 685.38 | 0.17542 | 760.38 | 0.08526 | 776.38 | 0.20033
316.6 | 6.2284 | 324.2002 | 5.8845 | 335.3998 | 0.01934 | 383.4 | 0.00869 | 439 | 0.5435 | 547.4 | 0.21072 | 672 | 0.59 | 685.4 | 0.17863 | 760.4 | 0.08605 | 776.4 | 0.20468
316.63 | 6.8781 | 324.2102 | 6.4722 | 335.4198 | 0.01931 | 383.42 | 0.03484 | 439.05 | 0.55811 | 547.42 | 0.21184 | 672.1 | 0.57 | 685.42 | 0.18012 | 760.42 | 0.08805 | 776.42 | 0.20817
316.66 | 7.7838 | 324.2202 | 6.6263 | 335.4398 | 0.03226 | 383.44 | 0.05495 | 439.1 | 0.57551 | 547.44 | 0.21448 | 672.2 | 0.53 | 685.44 | 0.18218 | 760.44 | 0.08856 | 776.44 | 0.21068
316.69 | 8.861 | 324.2302 | 7.1477 | 335.4597 | 0.02581 | 383.46 | 0.04639 | 439.15 | 0.6023 | 547.46 | 0.21606 | 672.3 | 0.55 | 685.46 | 0.1838 | 760.46 | 0.08892 | 776.46 | 0.21688
316.72 | 10.0883 | 324.2402 | 7.6983 | 335.4797 | 0.02547 | 383.48 | 0.01742 | 439.2 | 0.61549 | 547.48 | 0.2219 | 672.4 | 0.54 | 685.48 | 0.18841 | 760.48 | 0.09085 | 776.48 | 0.22039
316.75 | 11.7658 | 324.2502 | 8.0322 | 335.4997 | 0.04506 | 383.5 | 0.04645 | 439.25 | 0.63279 | 547.5 | 0.21959 | 672.5 | 0.57 | 685.5 | 0.19211 | 760.5 | 0.09212 | 776.5 | 0.22362
316.78 | 13.9864 | 324.2602 | 8.3912 | 335.5197 | 0.03204 | 383.52 | 0.04907 | 439.3 | 0.6578 | 547.52 | 0.22531 | 672.6 | 0.56 | 685.52 | 0.19487 | 760.52 | 0.09195 | 776.52 | 0.22639
316.81 | 15.9857 | 324.2703 | 9.0042 | 335.5397 | 0.0515 | 383.54 | 0.0405 | 439.35 | 0.67268 | 547.54 | 0.22735 | 672.7 | 0.58 | 685.54 | 0.20097 | 760.54 | 0.09343 | 776.54 | 0.23028
316.84 | 19.2857 | 324.2803 | 9.5561 | 335.5597 | 0.03204 | 383.56 | 0.02889 | 439.4 | 0.71527 | 547.56 | 0.22751 | 672.8 | 0.56 | 685.56 | 0.2025 | 760.56 | 0.09466 | 776.56 | 0.23595
316.87 | 22.1095 | 324.2903 | 10.3795 | 335.5797 | 0.02575 | 383.58 | 0.00577 | 439.45 | 0.73601 | 547.58 | 0.23263 | 672.9 | 0.57 | 685.58 | 0.20336 | 760.58 | 0.09549 | 776.58 | 0.23896
316.9 | 25.5099 | 324.3003 | 10.9174 | 335.5997 | 0.03849 | 383.6 | 0.01734 | 439.5 | 0.7651 | 547.6 | 0.23557 | 673 | 0.55 | 685.6 | 0.20816 | 760.6 | 0.09765 | 776.6 | 0.24572
316.93 | 28.6617 | 324.3103 | 11.4336 | 335.6197 | 0.02569 | 383.62 | 0.05197 | 439.55 | 0.7933 | 547.62 | 0.23907 | 673.1 | 0.59 | 685.62 | 0.21086 | 760.62 | 0.09928 | 776.62 | 0.24864
316.96 | 31.6993 | 324.3203 | 12.2728 | 335.6397 | 0.03196 | 383.64 | 0.04615 | 439.6 | 0.83017 | 547.64 | 0.2409 | 673.2 | 0.57 | 685.64 | 0.21301 | 760.64 | 0.09934 | 776.64 | 0.25425
316.99 | 33.876 | 324.3303 | 13.0383 | 335.6596 | 0.01929 | 383.66 | 0.05747 | 439.65 | 0.87143 | 547.66 | 0.24336 | 673.3 | 0.58 | 685.66 | 0.21665 | 760.66 | 0.10189 | 776.66 | 0.26199
317.02 | 35.4096 | 324.3403 | 13.9459 | 335.6796 | 0.0383 | 383.68 | 0.04038 | 439.7 | 0.9008 | 547.68 | 0.24893 | 673.4 | 0.56 | 685.68 | 0.22396 | 760.68 | 0.10337 | 776.68 | 0.26698
317.05 | 36.6919 | 324.3503 | 14.7056 | 335.6996 | 0.05787 | 383.7 | 0.02875 | 439.75 | 0.95159 | 547.7 | 0.249 | 673.5 | 0.57 | 685.7 | 0.22928 | 760.7 | 0.10524 | 776.7 | 0.27202
317.08 | 38.4386 | 324.3603 | 15.294 | 335.7196 | 0.05082 | 383.72 | 0.02013 | 439.8 | 1.0064 | 547.72 | 0.25243 | 673.6 | 0.56 | 685.72 | 0.23088 | 760.72 | 0.1071 | 776.72 | 0.27785
317.11 | 38.2606 | 324.3704 | 16.6779 | 335.7396 | 0.03849 | 383.74 | 0.04609 | 439.85 | 1.0536 | 547.74 | 0.25333 | 673.7 | 0.59 | 685.74 | 0.23578 | 760.74 | 0.10794 | 776.74 | 0.28293
317.14 | 38.7399 | 324.3804 | 17.1568 | 335.7596 | 0.04447 | 383.76 | 0.02297 | 439.9 | 1.1304 | 547.76 | 0.2603 | 673.8 | 0.59 | 685.76 | 0.23968 | 760.76 | 0.10891 | 776.76 | 0.28891
317.17 | 39.6302 | 324.3904 | 18.5493 | 335.7796 | 0.01272 | 383.78 | 0.03449 | 439.95 | 1.19 | 547.78 | 0.26358 | 673.9 | 0.63 | 685.78 | 0.24563 | 760.78 | 0.111 | 776.78 | 0.29474
317.2 | 39.9035 | 324.4004 | 19.442 | 335.7996 | 0.04463 | 383.8 | 0.04605 | 440 | 1.2656 | 547.8 | 0.26366 | 674 | 0.61 | 685.8 | 0.24816 | 760.8 | 0.11295 | 776.8 | 0.30264
317.23 | 40.9069 | 324.4104 | 20.3928 | 335.8195 | 0.02562 | 383.82 | 0.0316 | 440.05 | 1.3531 | 547.82 | 0.26931 | 674.1 | 0.63 | 685.82 | 0.25328 | 760.82 | 0.11265 | 776.82 | 0.30731
317.26 | 41.2445 | 324.4204 | 21.3702 | 335.8395 | 0.02544 | 383.84 | 0.03726 | 440.1 | 1.4505 | 547.84 | 0.27338 | 674.2 | 0.62 | 685.84 | 0.26116 | 760.84 | 0.11654 | 776.84 | 0.31461
317.29 | 41.8963 | 324.4304 | 22.7331 | 335.8595 | 0.03858 | 383.86 | 0.02005 | 440.15 | 1.6137 | 547.86 | 0.27519 | 674.3 | 0.69 | 685.86 | 0.26577 | 760.86 | 0.11616 | 776.86 | 0.32389
317.32 | 41.5949 | 324.4404 | 23.7326 | 335.8795 | 0.01277 | 383.88 | 0.02284 | 440.2 | 1.7887 | 547.88 | 0.27998 | 674.4 | 0.71 | 685.88 | 0.27152 | 760.88 | 0.11836 | 776.88 | 0.33
317.35 | 42.102 | 324.4504 | 24.0666 | 335.8995 | 0.03825 | 383.9 | 0.02299 | 440.25 | 1.9536 | 547.9 | 0.28226 | 674.5 | 0.72 | 685.9 | 0.2779 | 760.9 | 0.12101 | 776.9 | 0.33975
317.38 | 42.9665 | 324.4604 | 25.4962 | 335.9195 | 0.03191 | 383.92 | 0.02002 | 440.3 | 2.2255 | 547.92 | 0.28856 | 674.6 | 0.72 | 685.92 | 0.28165 | 760.92 | 0.12133 | 776.92 | 0.3465
317.41 | 43.1185 | 324.4705 | 25.985 | 335.9395 | 0.03211 | 383.94 | 0.00857 | 440.35 | 2.5154 | 547.94 | 0.28944 | 674.7 | 0.74 | 685.94 | 0.2868 | 760.94 | 0.12388 | 776.94 | 0.3554
317.44 | 41.9751 | 324.4805 | 27.0504 | 335.9595 | 0.05745 | 383.96 | 0.0229 | 440.4 | 2.9641 | 547.96 | 0.2925 | 674.8 | 0.76 | 685.96 | 0.29216 | 760.96 | 0.12461 | 776.96 | 0.36597
317.47 | 42.6662 | 324.4905 | 28.425 | 335.9795 | 0.05745 | 383.98 | 0.04557 | 440.45 | 3.5397 | 547.98 | 0.30169 | 674.9 | 0.77 | 685.98 | 0.29954 | 760.98 | 0.12753 | 776.98 | 0.37513
317.5 | 42.7004 | 324.5005 | 29.2584 | 335.9995 | 0.05787 | 384 | 0.03132 | 440.5 | 4.397 | 548 | 0.30562 | 675 | 0.73 | 686 | 0.31058 | 761 | 0.12954 | 777 | 0.38502
317.53 | 42.5984 | 324.5105 | 30.6215 | 336.0194 | 0.03803 | 384.02 | 0.01715 | 440.55 | 5.325 | 548.02 | 0.30763 | 675.1 | 0.75 | 686.02 | 0.31415 | 761.02 | 0.13066 | 777.02 | 0.39294
317.56 | 41.1381 | 324.5205 | 30.9661 | 336.0394 | 0.051 | 384.04 | 0.03417 | 440.6 | 6.6617 | 548.04 | 0.31157 | 675.2 | 0.77 | 686.04 | 0.31844 | 761.04 | 0.13248 | 777.04 | 0.40625
317.59 | 40.5198 | 324.5305 | 31.4438 | 336.0594 | 0.0766 | 384.06 | 0.01424 | 440.65 | 8.3464 | 548.06 | 0.31536 | 675.3 | 0.81 | 686.06 | 0.32544 | 761.06 | 0.13497 | 777.06 | 0.42094
317.62 | 40.5123 | 324.5405 | 32.5238 | 336.0794 | 0.10866 | 384.08 | 0.02853 | 440.7 | 11.2218 | 548.08 | 0.32144 | 675.4 | 0.83 | 686.08 | 0.33152 | 761.08 | 0.13747 | 777.08 | 0.4303
317.65 | 39.5963 | 324.5505 | 33.3173 | 336.0994 | 0.07056 | 384.1 | 0.01993 | 440.75 | 14.4984 | 548.1 | 0.32679 | 675.5 | 0.85 | 686.1 | 0.34121 | 761.1 | 0.13897 | 777.1 | 0.44443
317.68 | 39.2983 | 324.5605 | 34.4076 | 336.1194 | 0.06376 | 384.12 | 0.02282 | 440.8 | 18.9759 | 548.12 | 0.33169 | 675.6 | 0.92 | 686.12 | 0.35214 | 761.12 | 0.14184 | 777.12 | 0.45436
317.71 | 37.4163 | 324.5706 | 34.2938 | 336.1394 | 0.06399 | 384.14 | 0.03137 | 440.85 | 23.7903 | 548.14 | 0.33273 | 675.7 | 0.99 | 686.14 | 0.35776 | 761.14 | 0.14306 | 777.14 | 0.46872
317.74 | 36.5007 | 324.5806 | 35.0259 | 336.1594 | 0.04458 | 384.16 | 0.0284 | 440.9 | 29.8187 | 548.16 | 0.34074 | 675.8 | 1.01 | 686.16 | 0.36169 | 761.16 | 0.14456 | 777.16 | 0.48608
317.77 | 35.3385 | 324.5906 | 35.3108 | 336.1793 | 0.09598 | 384.18 | 0.01136 | 440.95 | 36.5257 | 548.18 | 0.34551 | 675.9 | 1.07 | 686.18 | 0.37397 | 761.18 | 0.14699 | 777.18 | 0.49832
317.8 | 33.3486 | 324.6006 | 35.9838 | 336.1993 | 0.0826 | 384.2 | 0.04265 | 441 | 43.9045 | 548.2 | 0.35311 | 676 | 1.13 | 686.2 | 0.38297 | 761.2 | 0.14917 | 777.2 | 0.51459
317.83 | 30.2275 | 324.6106 | 36.7726 | 336.2193 | 0.08329 | 384.22 | 0.00851 | 441.05 | 51.0273 | 548.22 | 0.35518 | 676.1 | 1.22 | 686.22 | 0.39405 | 761.22 | 0.15187 | 777.22 | 0.53048
317.86 | 27.7658 | 324.6206 | 37.3017 | 336.2393 | 0.10214 | 384.24 | 0.01135 | 441.1 | 57.5292 | 548.24 | 0.36341 | 676.2 | 1.25 | 686.24 | 0.39645 | 761.24 | 0.15286 | 777.24 | 0.55311
317.89 | 25.032 | 324.6306 | 37.2086 | 336.2593 | 0.08916 | 384.26 | 0.02549 | 441.15 | 63.3367 | 548.26 | 0.36559 | 676.3 | 1.36 | 686.26 | 0.40691 | 761.26 | 0.15449 | 777.26 | 0.57992
317.92 | 21.2505 | 324.6406 | 37.3965 | 336.2793 | 0.08279 | 384.28 | 0.01991 | 441.2 | 67.3475 | 548.28 | 0.37158 | 676.4 | 1.41 | 686.28 | 0.41567 | 761.28 | 0.15837 | 777.28 | 0.59814
317.95 | 18.7905 | 324.6506 | 38.1647 | 336.2993 | 0.10776 | 384.3 | 0.02261 | 441.25 | 70.1482 | 548.3 | 0.3777 | 676.5 | 1.49 | 686.3 | 0.43296 | 761.3 | 0.16067 | 777.3 | 0.6225
317.98 | 16.3955 | 324.6606 | 38.2947 | 336.3193 | 0.13406 | 384.32 | 0.01133 | 441.3 | 72.1471 | 548.32 | 0.3855 | 676.6 | 1.52 | 686.32 | 0.4422 | 761.32 | 0.16316 | 777.32 | 0.64821
318.01 | 13.9128 | 324.6707 | 38.7314 | 336.3393 | 0.14094 | 384.34 | 0.01419 | 441.35 | 73.6836 | 548.34 | 0.38874 | 676.7 | 1.61 | 686.34 | 0.45838 | 761.34 | 0.16573 | 777.34 | 0.67795
318.04 | 11.5683 | 324.6807 | 38.4946 | 336.3592 | 0.14613 | 384.36 | 0 | 441.4 | 74.1436 | 548.36 | 0.39431 | 676.8 | 1.64 | 686.36 | 0.45916 | 761.36 | 0.16794 | 777.36 | 0.7103
318.07 | 10.0784 | 324.6907 | 38.8231 | 336.3792 | 0.14027 | 384.38 | 0.03399 | 441.45 | 74.4373 | 548.38 | 0.40414 | 676.9 | 1.73 | 686.38 | 0.48804 | 761.38 | 0.17074 | 777.38 | 0.7376
318.1 | 8.7142 | 324.7007 | 38.3043 | 336.3992 | 0.17195 | 384.4 | 0.02251 | 441.5 | 74.5345 | 548.4 | 0.40885 | 677 | 1.78 | 686.4 | 0.50731 | 761.4 | 0.17483 | 777.4 | 0.77477
318.13 | 7.8367 | 324.7107 | 38.8002 | 336.4192 | 0.13422 | 384.42 | 0.02258 | 441.55 | 74.4821 | 548.42 | 0.41802 | 677.1 | 1.87 | 686.42 | 0.52038 | 761.42 | 0.1789 | 777.42 | 0.80461
318.16 | 6.9873 | 324.7207 | 39.1237 | 336.4392 | 0.14561 | 384.44 | 0.01976 | 441.6 | 74.3582 | 548.44 | 0.42384 | 677.2 | 1.95 | 686.44 | 0.54531 | 761.44 | 0.18031 | 777.44 | 0.8554
318.19 | 6.3944 | 324.7307 | 39.4528 | 336.4592 | 0.15339 | 384.46 | 0.02549 | 441.65 | 74.3426 | 548.46 | 0.43498 | 677.3 | 2.1 | 686.46 | 0.55683 | 761.46 | 0.18504 | 777.46 | 0.903
318.22 | 5.6555 | 324.7407 | 39.3604 | 336.4792 | 0.13374 | 384.48 | 0.02819 | 441.7 | 74.1871 | 548.48 | 0.43725 | 677.4 | 2.21 | 686.48 | 0.59108 | 761.48 | 0.18726 | 777.48 | 0.95328
318.25 | 5.1775 | 324.7507 | 39.9009 | 336.4992 | 0.21091 | 384.5 | 0.0113 | 441.75 | 74.0883 | 548.5 | 0.44578 | 677.5 | 2.41 | 686.5 | 0.62169 | 761.5 | 0.19154 | 777.5 | 1.0095
318.28 | 4.781 | 324.7607 | 39.5611 | 336.5192 | 0.19696 | 384.52 | 0.00849 | 441.8 | 74.4101 | 548.52 | 0.45474 | 677.6 | 2.59 | 686.52 | 0.6462 | 761.52 | 0.19513 | 777.52 | 1.0668
318.31 | 4.6837 | 324.7708 | 39.6349 | 336.5392 | 0.18404 | 384.54 | 0.05905 | 441.85 | 74.2763 | 548.54 | 0.46287 | 677.7 | 2.89 | 686.54 | 0.67896 | 761.54 | 0.19689 | 777.54 | 1.1323
318.34 | 4.368 | 324.7808 | 39.5397 | 336.5591 | 0.22873 | 384.56 | 0.03107 | 441.9 | 74.2396 | 548.56 | 0.46754 | 677.8 | 3.28 | 686.56 | 0.71808 | 761.56 | 0.20189 | 777.56 | 1.2087
318.37 | 4.1528 | 324.7908 | 39.5803 | 336.5791 | 0.25475 | 384.58 | 0.01962 | 441.95 | 74.5047 | 548.58 | 0.47897 | 677.9 | 3.86 | 686.58 | 0.77225 | 761.58 | 0.20664 | 777.58 | 1.2843
318.4 | 4.0815 | 324.8008 | 40.0864 | 336.5991 | 0.22264 | 384.6 | 0.00846 | 442 | 74.2727 | 548.6 | 0.48906 | 678 | 4.66 | 686.6 | 0.8286 | 761.6 | 0.21066 | 777.6 | 1.3784
318.43 | 3.9402 | 324.8108 | 40.0157 | 336.6191 | 0.2745 | 384.62 | 0.04771 | 442.05 | 74.23 | 548.62 | 0.4946 | 678.1 | 5.72 | 686.62 | 0.89168 | 761.62 | 0.21244 | 777.62 | 1.4714
318.46 | 3.8415 | 324.8208 | 40.6034 | 336.6391 | 0.294 | 384.64 | 0.02821 | 442.1 | 74.4547 | 548.64 | 0.50626 | 678.2 | 7.19 | 686.64 | 0.96061 | 761.64 | 0.21827 | 777.64 | 1.6051
318.49 | 3.6458 | 324.8308 | 40.8538 | 336.6591 | 0.31805 | 384.66 | 0.02533 | 442.15 | 74.5331 | 548.66 | 0.51564 | 678.3 | 9.6 | 686.66 | 1.0279 | 761.66 | 0.22215 | 777.66 | 1.7569
318.52 | 3.5895 | 324.8408 | 40.4695 | 336.6791 | 0.26717 | 384.68 | 0.02528 | 442.2 | 74.4813 | 548.68 | 0.52285 | 678.4 | 12.95 | 686.68 | 1.1488 | 761.68 | 0.23034 | 777.68 | 1.8924
318.55 | 3.6425 | 324.8508 | 40.4443 | 336.6991 | 0.30949 | 384.7 | 0.0393 | 442.25 | 74.325 | 548.7 | 0.53668 | 678.5 | 17.75 | 686.7 | 1.2593 | 761.7 | 0.2334 | 777.7 | 2.0664
318.58 | 3.6103 | 324.8608 | 40.5479 | 336.7191 | 0.29157 | 384.72 | 0.05327 | 442.3 | 74.1432 | 548.72 | 0.54971 | 678.6 | 25.46 | 686.72 | 1.4047 | 761.72 | 0.23705 | 777.72 | 2.2439
318.61 | 3.3361 | 324.8709 | 40.17 | 336.739 | 0.30986 | 384.74 | 0.05897 | 442.35 | 74.3251 | 548.74 | 0.56053 | 678.7 | 36.17 | 686.74 | 1.5883 | 761.74 | 0.24163 | 777.74 | 2.4413
318.64 | 3.4748 | 324.8809 | 40.4178 | 336.759 | 0.37619 | 384.76 | 0.07301 | 442.4 | 74.0742 | 548.76 | 0.56927 | 678.8 | 49.55 | 686.76 | 1.7828 | 761.76 | 0.24363 | 777.76 | 2.6929
318.67 | 3.3361 | 324.8909 | 40.3156 | 336.779 | 0.41007 | 384.78 | 0.05596 | 442.45 | 73.9793 | 548.78 | 0.58435 | 678.9 | 65.56 | 686.78 | 2.117 | 761.78 | 0.25332 | 777.78 | 2.9136
318.7 | 3.3554 | 324.9009 | 40.5737 | 336.799 | 0.41933 | 384.8 | 0.08908 | 442.5 | 73.7023 | 548.8 | 0.59589 | 679 | 80.08 | 686.8 | 2.4815 | 761.8 | 0.25692 | 777.8 | 3.1958
318.73 | 3.3302 | 324.9109 | 40.4827 | 336.819 | 0.36982 | 384.82 | 0.06163 | 442.55 | 73.4877 | 548.82 | 0.61529 | 679.1 | 89.68 | 686.82 | 2.8993 | 761.82 | 0.26156 | 777.82 | 3.4654
318.76 | 3.3535 | 324.9209 | 40.5312 | 336.839 | 0.43461 | 384.84 | 0.0754 | 442.6 | 73.2029 | 548.84 | 0.62657 | 679.2 | 93.94 | 686.84 | 3.3301 | 761.84 | 0.26934 | 777.84 | 3.8627
318.79 | 3.3264 | 324.9309 | 41.0819 | 336.859 | 0.44897 | 384.86 | 0.06989 | 442.65 | 72.9681 | 548.86 | 0.63962 | 679.3 | 96.4 | 686.86 | 3.8649 | 761.86 | 0.27508 | 777.86 | 4.4161
318.82 | 3.3809 | 324.9409 | 40.6822 | 336.879 | 0.50252 | 384.88 | 0.04474 | 442.7 | 72.4061 | 548.88 | 0.65348 | 679.4 | 98.12 | 686.88 | 4.9068 | 761.88 | 0.28002 | 777.88 | 4.8421
318.85 | 3.2429 | 324.9509 | 40.8409 | 336.899 | 0.51893 | 384.9 | 0.06681 | 442.75 | 71.9998 | 548.9 | 0.67262 | 679.5 | 98.49 | 686.9 | 5.8685 | 761.9 | 0.28715 | 777.9 | 5.4749
318.88 | 3.1724 | 324.9609 | 40.5176 | 336.9189 | 0.54886 | 384.92 | 0.05574 | 442.8 | 71.3604 | 548.92 | 0.69282 | 679.6 | 98.54 | 686.92 | 7.0486 | 761.92 | 0.29509 | 777.92 | 6.0724
318.91 | 3.1382 | 324.971 | 40.4865 | 336.9389 | 0.55275 | 384.94 | 0.07791 | 442.85 | 70.833 | 548.94 | 0.70514 | 679.7 | 98.51 | 686.94 | 8.6616 | 761.94 | 0.29978 | 777.94 | 6.7496
318.94 | 3.2151 | 324.981 | 40.6015 | 336.9589 | 0.59793 | 384.96 | 0.09189 | 442.9 | 70.4358 | 548.96 | 0.72668 | 679.8 | 98.4 | 686.96 | 10.2729 | 761.96 | 0.30846 | 777.96 | 7.6079
318.97 | 3.133 | 324.991 | 40.2906 | 336.9789 | 0.64476 | 384.98 | 0.04451 | 442.95 | 70.0764 | 548.98 | 0.74714 | 679.9 | 98.03 | 686.98 | 13.5753 | 761.98 | 0.31475 | 777.98 | 8.5036
319 | 3.0591 | 325.001 | 40.7759 | 336.9989 | 0.65287 | 385 | 0.1002 | 443 | 69.5099 | 549 | 0.77025 | 680 | 96.46 | 687 | 16.6518 | 762 | 0.32225 | 778 | 9.4068
319.03 | 3.1267 | 325.011 | 40.095 | 337.0189 | 0.72948 | 385.02 | 0.09163 | 443.05 | 69.2786 | 549.02 | 0.79629 | 680.1 | 93 | 687.02 | 20.4816 | 762.02 | 0.32884 | 778.02 | 10.583
319.06 | 3.105 | 325.021 | 39.9492 | 337.0389 | 0.72222 | 385.04 | 0.09427 | 443.1 | 68.8282 | 549.04 | 0.81949 | 680.2 | 86.41 | 687.04 | 24.5526 | 762.04 | 0.33578 | 778.04 | 11.8593
319.09 | 3.1114 | 325.031 | 39.6627 | 337.0589 | 0.76152 | 385.06 | 0.1139 | 443.15 | 68.8111 | 549.06 | 0.83867 | 680.3 | 76.17 | 687.06 | 28.6457 | 762.06 | 0.34676 | 778.06 | 13.4875
319.12 | 3.0874 | 325.041 | 39.8063 | 337.0789 | 0.78241 | 385.08 | 0.08336 | 443.2 | 68.5164 | 549.08 | 0.87565 | 680.4 | 62.26 | 687.08 | 35.5045 | 762.08 | 0.35563 | 778.08 | 15.1175
319.15 | 3.1317 | 325.051 | 39.6305 | 337.0989 | 0.9022 | 385.1 | 0.12192 | 443.25 | 68.022 | 549.1 | 0.91469 | 680.5 | 47.38 | 687.1 | 40.4336 | 762.1 | 0.36305 | 778.1 | 16.7953
319.18 | 3.0504 | 325.061 | 40.2052 | 337.1188 | 0.90534 | 385.12 | 0.12489 | 443.3 | 67.0213 | 549.13 | 0.94481 | 680.6 | 35.39 | 687.12 | 45.805 | 762.12 | 0.37381 | 778.12 | 18.5295
319.21 | 3.0722 | 325.071 | 40.0433 | 337.1388 | 0.99163 | 385.14 | 0.10787 | 443.35 | 65.488 | 549.15 | 0.98192 | 680.7 | 25.87 | 687.14 | 51.1323 | 762.14 | 0.38355 | 778.14 | 20.7201
319.24 | 2.8793 | 325.0811 | 39.8562 | 337.1588 | 1.0205 | 385.16 | 0.11064 | 443.4 | 62.9296 | 549.17 | 1.0222 | 680.8 | 18.56 | 687.16 | 56.3899 | 762.16 | 0.3915 | 778.16 | 23.285
319.27 | 3.1066 | 325.0911 | 39.5531 | 337.1788 | 1.0902 | 385.18 | 0.14994 | 443.45 | 59.1171 | 549.19 | 1.0658 | 680.9 | 13.62 | 687.18 | 63.3877 | 762.18 | 0.40647 | 778.18 | 25.7225
319.3 | 3.0227 | 325.1011 | 39.7304 | 337.1988 | 1.1158 | 385.2 | 0.13047 | 443.5 | 54.0023 | 549.21 | 1.12 | 681 | 10.42 | 687.2 | 67.0772 | 762.2 | 0.41572 | 778.2 | 28.3363
319.33 | 3.113 | 325.1111 | 39.8356 | 337.2188 | 1.219 | 385.22 | 0.16063 | 443.55 | 47.6188 | 549.23 | 1.1733 | 681.1 | 7.8 | 687.22 | 70.4492 | 762.22 | 0.42765 | 778.22 | 30.8271
319.36 | 2.9776 | 325.1211 | 39.3839 | 337.2388 | 1.2849 | 385.24 | 0.15526 | 443.6 | 40.7603 | 549.25 | 1.225 | 681.2 | 6.38 | 687.24 | 73.1603 | 762.24 | 0.44223 | 778.24 | 34.4116
319.39 | 3.0806 | 325.1311 | 39.334 | 337.2588 | 1.3676 | 385.26 | 0.14622 | 443.65 | 34.355 | 549.27 | 1.2888 | 681.3 | 5.32 | 687.26 | 75.2312 | 762.26 | 0.45823 | 778.26 | 38.1875
319.42 | 2.9843 | 325.1411 | 39.5205 | 337.2788 | 1.4422 | 385.28 | 0.16236 | 443.7 | 28.2069 | 549.29 | 1.3622 | 681.4 | 4.47 | 687.28 | 77.7221 | 762.28 | 0.48602 | 778.28 | 41.5774
319.45 | 2.9475 | 325.1511 | 38.9811 | 337.2987 | 1.6138 | 385.3 | 0.17083 | 443.75 | 22.5153 | 549.31 | 1.4394 | 681.5 | 3.93 | 687.3 | 78.9409 | 762.3 | 0.49601 | 778.3 | 44.8757
319.48 | 2.9728 | 325.1611 | 38.6587 | 337.3187 | 1.5757 | 385.32 | 0.20436 | 443.8 | 17.6823 | 549.33 | 1.53 | 681.6 | 3.5 | 687.32 | 80.0833 | 762.32 | 0.51711 | 778.32 | 47.9266
319.51 | 2.9646 | 325.1711 | 38.9954 | 337.3387 | 1.722 | 385.34 | 0.21398 | 443.85 | 13.7835 | 549.35 | 1.6392 | 681.7 | 3.17 | 687.34 | 80.9537 | 762.34 | 0.53805 | 778.34 | 51.4871
319.54 | 2.9365 | 325.1812 | 38.9006 | 337.3587 | 1.7875 | 385.36 | 0.18423 | 443.9 | 10.833 | 549.37 | 1.7481 | 681.8 | 2.89 | 687.36 | 81.8221 | 762.36 | 0.55869 | 778.36 | 54.9867
319.57 | 2.9712 | 325.1912 | 38.1414 | 337.3787 | 1.8633 | 385.38 | 0.22828 | 443.95 | 8.5644 | 549.39 | 1.9389 | 681.9 | 2.52 | 687.38 | 82.936 | 762.38 | 0.58858 | 778.38 | 58.0026
319.6 | 2.9661 | 325.2012 | 38.4475 | 337.3987 | 2.0228 | 385.4 | 0.22524 | 444 | 6.8925 | 549.41 | 2.0731 | 682 | 2.32 | 687.4 | 83.5254 | 762.4 | 0.61063 | 778.4 | 61.3407
319.63 | 2.8772 | 325.2112 | 38.5237 | 337.4187 | 2.15 | 385.42 | 0.22798 | 444.05 | 5.5712 | 549.43 | 2.2893 | 682.1 | 2.24 | 687.42 | 84.0571 | 762.42 | 0.64502 | 778.42 | 63.894
319.66 | 2.8897 | 325.2212 | 38.0951 | 337.4387 | 2.2612 | 385.44 | 0.28018 | 444.1 | 4.6031 | 549.45 | 2.4651 | 682.2 | 2.24 | 687.44 | 84.4907 | 762.44 | 0.67536 | 778.44 | 66.921
319.69 | 2.9149 | 325.2312 | 38.1278 | 337.4586 | 2.3958 | 385.46 | 0.27475 | 444.15 | 3.7905 | 549.47 | 2.6274 | 682.3 | 2.27 | 687.46 | 84.6635 | 762.46 | 0.7149 | 778.46 | 70.354
319.72 | 3.0345 | 325.2412 | 37.571 | 337.4786 | 2.5951 | 385.48 | 0.29925 | 444.2 | 3.1942 | 549.49 | 2.9451 | 682.4 | 2.32 | 687.48 | 84.9829 | 762.48 | 0.76933 | 778.48 | 72.7145
319.75 | 2.9728 | 325.2512 | 36.921 | 337.4986 | 2.7159 | 385.5 | 0.33974 | 444.25 | 2.697 | 549.51 | 3.2223 | 682.5 | 2.41 | 687.5 | 84.9184 | 762.5 | 0.81159 | 778.5 | 75.5335
319.78 | 2.9498 | 325.2612 | 36.6237 | 337.5186 | 2.8811 | 385.52 | 0.36055 | 444.3 | 2.3561 | 549.53 | 3.5644 | 682.6 | 2.59 | 687.52 | 84.7417 | 762.52 | 0.86379 | 778.52 | 77.6084
319.81 | 2.9111 | 325.2712 | 36.2363 | 337.5386 | 3.0128 | 385.54 | 0.39992 | 444.35 | 2.0093 | 549.55 | 3.8756 | 682.7 | 2.82 | 687.54 | 84.2106 | 762.54 | 0.91648 | 778.54 | 79.5945
319.84 | 2.8988 | 325.2812 | 35.7651 | 337.5586 | 3.1707 | 385.56 | 0.37733 | 444.4 | 1.7697 | 549.57 | 4.3277 | 682.8 | 3.11 | 687.56 | 83.7023 | 762.56 | 0.98636 | 778.56 | 81.6765
319.87 | 2.919 | 325.2913 | 34.9652 | 337.5786 | 3.4251 | 385.58 | 0.41119 | 444.45 | 1.5902 | 549.59 | 4.9691 | 682.9 | 3.4 | 687.58 | 82.7658 | 762.58 | 1.0706 | 778.58 | 83.3558
319.9 | 2.9777 | 325.3013 | 34.143 | 337.5986 | 3.5812 | 385.6 | 0.46341 | 444.5 | 1.4448 | 549.61 | 5.471 | 683 | 3.53 | 687.6 | 81.7344 | 762.6 | 1.1549 | 778.6 | 84.718
319.93 | 2.927 | 325.3113 | 33.6179 | 337.6186 | 3.8168 | 385.62 | 0.48534 | 444.55 | 1.3246 | 549.63 | 6.193 | 683.1 | 3.54 | 687.62 | 81.056 | 762.62 | 1.2563 | 778.62 | 86.0246
319.96 | 2.9244 | 325.3213 | 32.4266 | 337.6386 | 4.0565 | 385.64 | 0.52785 | 444.6 | 1.1965 | 549.65 | 6.763 | 683.2 | 3.23 | 687.64 | 80.0533 | 762.64 | 1.3763 | 778.64 | 87.0702
319.99 | 2.9032 | 325.3313 | 32.2318 | 337.6585 | 4.1439 | 385.66 | 0.56183 | 444.65 | 1.1149 | 549.67 | 7.4798 | 683.3 | 2.79 | 687.66 | 79.285 | 762.66 | 1.5267 | 778.66 | 88.1691
320.02 | 2.844 | 325.3413 | 30.9987 | 337.6785 | 4.5991 | 385.68 | 0.58895 | 444.7 | 1.0353 | 549.69 | 8.712 | 683.4 | 2.34 | 687.68 | 78.527 | 762.68 | 1.7287 | 778.68 | 89.0502
320.05 | 0 | 325.3513 | 30.5437 | 337.6985 | 4.775 | 385.7 | 0.65612 | 444.75 | 0.96084 | 549.71 | 9.5983 | 683.5 | 1.95 | 687.7 | 77.8818 | 762.7 | 1.876 | 778.7 | 89.9093
|  | 325.3613 | 29.4691 | 337.7185 | 5.1295 | 385.72 | 0.70748 | 444.8 | 0.88922 | 549.73 | 10.8654 | 683.6 | 1.58 | 687.72 | 77.3979 | 762.72 | 2.1261 | 778.72 | 90.3382
|  | 325.3713 | 28.509 | 337.7385 | 5.5083 | 385.74 | 0.74305 | 444.85 | 0.85216 | 549.75 | 12.133 | 683.7 | 1.38 | 687.74 | 77.1718 | 762.74 | 2.3382 | 778.74 | 90.8723
|  | 325.3813 | 27.7041 | 337.7585 | 5.7585 | 385.76 | 0.79557 | 444.9 | 0.79465 | 549.77 | 13.5846 | 683.8 | 1.16 | 687.76 | 76.6767 | 762.76 | 2.6512 | 778.76 | 91.3277
|  | 325.3914 | 26.197 | 337.7785 | 6.0059 | 385.78 | 0.88438 | 444.95 | 0.7587 | 549.79 | 15.3867 | 683.9 | 1.05 | 687.78 | 75.7224 | 762.78 | 3.0636 | 778.78 | 91.6815
|  | 325.4014 | 25.1349 | 337.7985 | 6.2593 | 385.8 | 0.94326 | 445 | 0.71735 | 549.81 | 17.1258 | 684 | 0.95 | 687.8 | 74.8174 | 762.8 | 3.4522 | 778.8 | 91.9821
|  | 325.4114 | 24.0522 | 337.8184 | 6.8513 | 385.82 | 1.0808 | 445.05 | 0.67772 | 549.83 | 19.0675 | 684.1 | 0.91 | 687.82 | 73.5783 | 762.82 | 3.941 | 778.82 | 92.1861
|  | 325.4214 | 22.3841 | 337.8384 | 7.2748 | 385.84 | 1.099 | 445.1 | 0.66606 | 549.85 | 20.9628 | 684.2 | 0.83 | 687.84 | 71.295 | 762.84 | 4.5547 | 778.84 | 92.3287
|  | 325.4314 | 21.2817 | 337.8584 | 7.5438 | 385.86 | 1.2069 | 445.15 | 0.6225 | 549.87 | 22.5103 | 684.3 | 0.82 | 687.86 | 69.2332 | 762.86 | 5.4219 | 778.86 | 92.5195
|  | 325.4414 | 20.2688 | 337.8784 | 8.2371 | 385.88 | 1.2796 | 445.2 | 0.5995 | 549.89 | 24.8654 | 684.4 | 0.75 | 687.88 | 64.1965 | 762.88 | 6.5869 | 778.88 | 92.5278
|  | 325.4514 | 19.3602 | 337.8984 | 8.5748 | 385.9 | 1.3804 | 445.25 | 0.57581 | 549.91 | 27.5067 | 684.5 | 0.77 | 687.9 | 60.2422 | 762.9 | 7.4806 | 778.9 | 92.4913
|  | 325.4614 | 18.0381 | 337.9184 | 9.2017 | 385.92 | 1.5142 | 445.3 | 0.55503 | 549.93 | 29.8091 | 684.6 | 0.74 | 687.92 | 56.0062 | 762.92 | 8.7769 | 778.92 | 92.4626
|  | 325.4714 | 17.24 | 337.9384 | 9.7205 | 385.94 | 1.675 | 445.35 | 0.52923 | 549.95 | 32.2347 | 684.7 | 0.74 | 687.94 | 50.2049 | 762.94 | 10.3057 | 778.94 | 92.3441
|  | 325.4814 | 16.1445 | 337.9584 | 10.2243 | 385.96 | 1.786 | 445.4 | 0.51994 | 549.97 | 34.3 | 684.8 | 0.7 | 687.96 | 45.3381 | 762.96 | 11.9311 | 778.96 | 92.2276
|  | 325.4915 | 15.1177 | 337.9784 | 11.0166 | 385.98 | 1.9333 | 445.45 | 0.50131 | 549.99 | 37.585 | 684.9 | 0.71 | 687.98 | 37.397 | 762.98 | 14.1962 | 778.98 | 92.0781
|  | 325.5015 | 14.0494 | 337.9984 | 11.6437 | 386 | 2.0757 | 445.5 | 0.48321 | 550.01 | 39.8574 | 685 | 0.66 | 688 | 31.0059 | 763 | 16.3492 | 779 | 92.0348
|  | 325.5115 | 13.339 | 338.0183 | 12.5712 | 386.02 | 2.2655 | 445.55 | 0.46325 | 550.03 | 42.0203 | 685.1 | 0.69 | 688.02 | 25.6666 | 763.02 | 18.6262 | 779.02 | 91.8983
|  | 325.5215 | 12.5107 | 338.0383 | 13.0563 | 386.04 | 2.5165 | 445.6 | 0.44598 | 550.05 | 44.3132 | 685.2 | 0.64 | 688.04 | 21.8384 | 763.04 | 21.5434 | 779.04 | 91.6749
|  | 325.5315 | 11.4836 | 338.0583 | 13.8034 | 386.06 | 2.7126 | 445.65 | 0.43944 | 550.07 | 46.4585 | 685.3 | 0.67 | 688.06 | 18.1401 | 763.06 | 25.0645 | 779.06 | 91.5055
|  | 325.5415 | 10.8043 | 338.0783 | 14.3727 | 386.08 | 2.9627 | 445.7 | 0.41762 | 550.09 | 49.2168 | 685.4 | 0.64 | 688.08 | 13.9339 | 763.08 | 29.2848 | 779.08 | 91.3261
|  | 325.5515 | 9.9173 | 338.0983 | 15.3903 | 386.1 | 3.1663 | 445.75 | 0.40187 | 550.11 | 51.3058 | 685.5 | 0.64 | 688.1 | 11.4426 | 763.1 | 32.646 | 779.1 | 91.2935
|  | 325.5615 | 9.318 | 338.1183 | 16.4097 | 386.12 | 3.5494 | 445.8 | 0.3991 | 550.13 | 53.031 | 685.6 | 0.65 | 688.12 | 9.5227 | 763.12 | 36.5849 | 779.12 | 91.1098
|  | 325.5715 | 8.8934 | 338.1383 | 17.3528 | 386.14 | 3.8715 | 445.85 | 0.38492 | 550.15 | 54.5871 | 685.7 | 0.68 | 688.14 | 7.6319 | 763.14 | 41.0505 | 779.14 | 90.9357
|  | 325.5815 | 8.2953 | 338.1583 | 18.4034 | 386.16 | 4.3509 | 445.9 | 0.37152 | 550.17 | 56.2104 | 685.8 | 0.63 | 688.16 | 6.4956 | 763.16 | 45.5338 | 779.16 | 90.7755
|  | 325.5915 | 7.6001 | 338.1782 | 19.522 | 386.18 | 4.7546 | 445.95 | 0.36333 | 550.19 | 58.3968 | 685.9 | 0.64 | 688.18 | 5.0967 | 763.18 | 50.7315 | 779.18 | 90.6232
|  | 325.6016 | 7.3589 | 338.1982 | 20.6421 | 386.2 | 5.2509 | 446 | 0.3543 | 550.21 | 59.7007 | 686 | 0.63 | 688.2 | 4.2547 | 763.2 | 55.0582 | 779.2 | 90.555
|  | 325.6116 | 6.7325 | 338.2182 | 21.6186 | 386.22 | 5.7434 | 446.05 | 0.34146 | 550.23 | 60.6981 | 686.1 | 0.62 | 688.22 | 3.6032 | 763.22 | 59.8238 | 779.22 | 90.5857
|  | 325.6216 | 6.3267 | 338.2382 | 22.6021 | 386.24 | 6.51 | 446.1 | 0.33491 | 550.25 | 61.798 | 686.2 | 0.58 | 688.24 | 3.095 | 763.24 | 63.7953 | 779.24 | 90.5608
|  | 325.6316 | 5.9768 | 338.2582 | 24.4793 | 386.26 | 7.2628 | 446.15 | 0.31958 | 550.27 | 62.5852 | 686.3 | 0.57 | 688.26 | 2.713 | 763.26 | 68.1137 | 779.26 | 90.5599
|  | 325.6416 | 5.5789 | 338.2782 | 25.5892 | 386.28 | 8.025 | 446.2 | 0.31736 | 550.29 | 63.7132 | 686.4 | 0.56 | 688.28 | 2.2199 | 763.28 | 72.7687 | 779.28 | 90.5873
|  | 325.6516 | 5.2543 | 338.2982 | 26.7681 | 386.3 | 8.863 | 446.25 | 0.30297 | 550.31 | 64.5287 | 686.5 | 0.56 | 688.3 | 1.9478 | 763.3 | 75.2814 | 779.3 | 90.5133
|  | 325.6616 | 4.935 | 338.3182 | 28.3203 | 386.32 | 10.0271 | 446.3 | 0.30609 | 550.33 | 65.0642 | 686.6 | 0.53 | 688.32 | 1.7202 | 763.32 | 77.8929 | 779.32 | 90.5903
|  | 325.6716 | 4.6535 | 338.3382 | 29.7651 | 386.34 | 11.2212 | 446.35 | 0.29542 | 550.35 | 65.9595 | 686.7 | 0.54 | 688.34 | 1.5452 | 763.34 | 80.2679 | 779.34 | 90.6818
|  | 325.6816 | 4.4134 | 338.3582 | 31.1735 | 386.36 | 12.6712 | 446.4 | 0.28868 | 550.37 | 66.3106 | 686.8 | 0.53 | 688.36 | 1.381 | 763.36 | 82.2441 | 779.36 | 90.7877
|  | 325.6916 | 4.3102 | 338.3781 | 32.5564 | 386.38 | 14.1328 | 446.45 | 0.27963 | 550.39 | 66.9673 | 686.9 | 0.55 | 688.38 | 1.2062 | 763.38 | 83.9757 | 779.38 | 90.867
|  | 325.7017 | 4.0049 | 338.3981 | 34.2771 | 386.4 | 15.9261 | 446.5 | 0.27882 | 550.41 | 67.3814 | 687 | 0.52 | 688.4 | 1.0965 | 763.4 | 85.1159 | 779.4 | 91.0237
|  | 325.7117 | 3.8294 | 338.4181 | 36.2356 | 386.42 | 17.5803 | 446.55 | 0.27648 | 550.43 | 67.6427 | 687.1 | 0.53 | 688.42 | 1.0196 | 763.42 | 86.0861 | 779.42 | 91.2044
|  | 325.7217 | 3.4806 | 338.4381 | 37.5495 | 386.44 | 19.9481 | 446.6 | 0.26333 | 550.45 | 67.8952 | 687.2 | 0.52 | 688.44 | 0.94895 | 763.44 | 86.865 | 779.44 | 91.3852
|  | 325.7317 | 3.4052 | 338.4581 | 38.8935 | 386.46 | 22.0908 | 446.65 | 0.25794 | 550.47 | 68.1598 | 687.3 | 0.55 | 688.46 | 0.89245 | 763.46 | 87.4769 | 779.46 | 91.6014
|  | 325.7417 | 3.1097 | 338.4781 | 40.5829 | 386.48 | 24.7454 | 446.7 | 0.26165 | 550.49 | 68.4142 | 687.4 | 0.52 | 688.48 | 0.81689 | 763.48 | 87.8425 | 779.48 | 91.6975
|  | 325.7517 | 3.1182 | 338.4981 | 42.1194 | 386.5 | 27.7585 | 446.75 | 0.25566 | 550.51 | 68.6459 | 687.5 | 0.58 | 688.5 | 0.773 | 763.5 | 88.014 | 779.5 | 91.8623
|  | 325.7617 | 2.9353 | 338.5181 | 43.8736 | 386.52 | 30.3188 | 446.8 | 0.2544 | 550.53 | 68.7777 | 687.6 | 0.53 | 688.52 | 0.73596 | 763.52 | 88.1514 | 779.52 | 91.9523
|  | 325.7717 | 2.764 | 338.5381 | 45.2505 | 386.54 | 32.9485 | 446.85 | 0.24148 | 550.55 | 68.8798 | 687.7 | 0.52 | 688.54 | 0.69675 | 763.54 | 88.1944 | 779.54 | 92.0519
|  | 325.7817 | 2.7407 | 338.558 | 46.7854 | 386.56 | 36.3171 | 446.9 | 0.23667 | 550.57 | 68.9139 | 687.8 | 0.5 | 688.56 | 0.66673 | 763.56 | 88.0409 | 779.56 | 92.2052
|  | 325.7917 | 2.6133 | 338.578 | 47.972 | 386.58 | 38.995 | 446.95 | 0.23587 | 550.59 | 69.1139 | 687.9 | 0.51 | 688.58 | 0.62834 | 763.58 | 87.9203 | 779.58 | 92.2438
|  | 325.8018 | 2.407 | 338.598 | 49.6049 | 386.6 | 41.5504 | 447 | 0.23099 | 550.61 | 69.1884 | 688 | 0.51 | 688.6 | 0.59128 | 763.6 | 87.6947 | 779.6 | 92.2662
|  | 325.8118 | 2.4215 | 338.618 | 51.9749 | 386.62 | 43.4316 | 447.05 | 0.22292 | 550.63 | 69.3523 | 688.1 | 0.52 | 688.62 | 0.57107 | 763.62 | 87.377 | 779.62 | 92.1872
|  | 325.8218 | 2.3049 | 338.638 | 53.2683 | 386.64 | 46.195 | 447.1 | 0.23061 | 550.65 | 69.3326 | 688.2 | 0.46 | 688.64 | 0.55321 | 763.64 | 87.1152 | 779.64 | 92.1716
|  | 325.8318 | 2.1249 | 338.658 | 54.204 | 386.66 | 47.6213 | 447.15 | 0.22296 | 550.67 | 69.3801 | 688.3 | 0.49 | 688.66 | 0.53781 | 763.66 | 86.7971 | 779.66 | 91.8963
|  | 325.8418 | 2.0671 | 338.678 | 55.4643 | 386.68 | 49.1171 | 447.2 | 0.2248 | 550.69 | 69.4073 | 688.4 | 0.46 | 688.68 | 0.51184 | 763.68 | 86.4663 | 779.68 | 91.6526
|  | 325.8518 | 2.0345 | 338.698 | 56.9233 | 386.7 | 50.4502 | 447.25 | 0.21608 | 550.71 | 69.4506 | 688.5 | 0.5 | 688.7 | 0.4889 | 763.7 | 86.2256 | 779.7 | 91.2668
|  | 325.8618 | 1.8959 | 338.718 | 58.0441 | 386.72 | 50.9803 | 447.3 | 0.21843 | 550.73 | 69.4005 | 688.6 | 0.51 | 688.72 | 0.48041 | 763.72 | 85.831 | 779.72 | 90.8181
|  | 325.8718 | 1.8267 | 338.738 | 59.6108 | 386.74 | 51.798 | 447.35 | 0.20938 | 550.75 | 69.5027 | 688.7 | 0.54 | 688.74 | 0.46312 | 763.74 | 85.595 | 779.74 | 90.2626
|  | 325.8818 | 1.8552 | 338.7579 | 60.2613 | 386.76 | 51.8645 | 447.4 | 0.20941 | 550.77 | 69.4558 | 688.8 | 0.51 | 688.76 | 0.45275 | 763.76 | 85.2979 | 779.76 | 89.338
|  | 325.8918 | 1.7523 | 338.7779 | 61.8403 | 386.78 | 52.0617 | 447.45 | 0.20866 | 550.79 | 69.4789 | 688.9 | 0.54 | 688.78 | 0.43304 | 763.78 | 84.9843 | 779.78 | 88.5024
|  | 325.9019 | 1.6678 | 338.7979 | 61.8703 | 386.8 | 51.8068 | 447.5 | 0.20113 | 550.81 | 69.4823 | 689 | 0.56 | 688.8 | 0.42075 | 763.8 | 84.7525 | 779.8 | 87.3427
|  | 325.9119 | 1.6818 | 338.8179 | 63.0172 | 386.82 | 51.9028 | 447.55 | 0.20288 | 550.83 | 69.4275 | 689.1 | 0.56 | 688.82 | 0.4128 | 763.82 | 84.5908 | 779.82 | 86.2489
|  | 325.9219 | 1.5736 | 338.8379 | 63.9776 | 386.84 | 52.0175 | 447.6 | 0.20285 | 550.85 | 69.4145 | 689.2 | 0.53 | 688.84 | 0.40185 | 763.84 | 84.3863 | 779.84 | 84.6451
|  | 325.9319 | 1.5643 | 338.8579 | 64.8911 | 386.86 | 51.7456 | 447.65 | 0.19265 | 550.87 | 69.3829 | 689.3 | 0.57 | 688.86 | 0.38966 | 763.86 | 84.0754 | 779.86 | 82.7443
|  | 325.9419 | 1.5088 | 338.8779 | 66.0002 | 386.88 | 51.8303 | 447.7 | 0.19157 | 550.89 | 69.4568 | 689.4 | 0.54 | 688.88 | 0.38177 | 763.88 | 83.6394 | 779.88 | 80.8876
|  | 325.9519 | 1.4206 | 338.8979 | 65.1141 | 386.9 | 51.7974 | 447.75 | 0.19755 | 550.91 | 69.3688 | 689.5 | 0.56 | 688.9 | 0.37229 | 763.9 | 83.2157 | 779.9 | 78.6984
|  | 325.9619 | 1.4548 | 338.9178 | 66.423 | 386.92 | 51.4383 | 447.8 | 0.18549 | 550.93 | 69.3091 | 689.6 | 0.51 | 688.92 | 0.36384 | 763.92 | 82.3983 | 779.92 | 76.9447
|  | 325.9719 | 1.3816 | 338.9378 | 66.535 | 386.94 | 51.589 | 447.85 | 0.18901 | 550.95 | 69.2915 | 689.7 | 0.57 | 688.94 | 0.35713 | 763.94 | 81.4162 | 779.94 | 74.6715
|  | 325.9819 | 1.3212 | 338.9578 | 67.5604 | 386.96 | 51.5986 | 447.9 | 0.18485 | 550.97 | 69.2992 | 689.8 | 0.54 | 688.96 | 0.34122 | 763.96 | 80.2261 | 779.96 | 71.9795
|  | 325.9919 | 1.3193 | 338.9778 | 67.4801 | 386.98 | 51.5102 | 447.95 | 0.1866 | 550.99 | 69.265 | 689.9 | 0.56 | 688.98 | 0.33995 | 763.98 | 77.9632 | 779.98 | 69.4978
|  | 326.002 | 1.2866 | 338.9978 | 68.1746 | 387 | 51.5931 | 448 | 0.17994 | 551.01 | 69.3523 | 690 | 0.52 | 689 | 0.3314 | 764 | 75.9548 | 780 | 66.6088
|  |  |  | 339.0178 | 68.6159 | 387.02 | 51.641 |  |  | 551.03 | 69.2474 | 690.1 | 0 | 689.02 | 0.32453 | 764.02 | 73.264 | 780.02 | 63.9348
|  |  |  | 339.0378 | 68.8204 | 387.04 | 51.9439 |  |  | 551.05 | 69.3099 |  |  | 689.04 | 0.32002 | 764.04 | 70.4167 | 780.04 | 60.1411
|  |  |  | 339.0578 | 69.1314 | 387.06 | 52.1116 |  |  | 551.07 | 69.3574 |  |  | 689.06 | 0.31056 | 764.06 | 66.6126 | 780.06 | 56.7285
|  |  |  | 339.0778 | 69.3623 | 387.08 | 52.343 |  |  | 551.09 | 69.266 |  |  | 689.08 | 0.30682 | 764.08 | 61.5319 | 780.08 | 53.7206
|  |  |  | 339.0978 | 70.2076 | 387.1 | 52.8474 |  |  | 551.11 | 69.3715 |  |  | 689.1 | 0.30062 | 764.1 | 57.8542 | 780.1 | 50.6283
|  |  |  | 339.1177 | 69.732 | 387.12 | 52.5434 |  |  | 551.13 | 69.3257 |  |  | 689.12 | 0.29203 | 764.12 | 53.1257 | 780.12 | 47.8398
|  |  |  | 339.1377 | 70.5169 | 387.14 | 52.6855 |  |  | 551.15 | 69.3308 |  |  | 689.14 | 0.28563 | 764.14 | 48.0971 | 780.14 | 44.251
|  |  |  | 339.1577 | 70.2751 | 387.16 | 53.04 |  |  | 551.17 | 69.3071 |  |  | 689.16 | 0.28239 | 764.16 | 43.3243 | 780.16 | 41.0137
|  |  |  | 339.1777 | 69.6344 | 387.18 | 53.2183 |  |  | 551.19 | 69.3337 |  |  | 689.18 | 0.27609 | 764.18 | 37.5361 | 780.18 | 37.9319
|  |  |  | 339.1977 | 70.3387 | 387.2 | 53.3295 |  |  | 551.21 | 69.3761 |  |  | 689.2 | 0.27024 | 764.2 | 33.3334 | 780.2 | 35.2456
|  |  |  | 339.2177 | 70.7493 | 387.22 | 53.58 |  |  | 551.23 | 69.2984 |  |  | 689.22 | 0.26609 | 764.22 | 29.0233 | 780.22 | 32.5894
|  |  |  | 339.2377 | 70.4335 | 387.24 | 53.6558 |  |  | 551.25 | 69.3862 |  |  | 689.24 | 0.26354 | 764.24 | 24.729 | 780.24 | 29.9038
|  |  |  | 339.2577 | 70.7453 | 387.26 | 53.7001 |  |  | 551.27 | 69.2826 |  |  | 689.26 | 0.25903 | 764.26 | 21.4534 | 780.26 | 26.9187
|  |  |  | 339.2776 | 70.737 | 387.28 | 53.8043 |  |  | 551.29 | 69.3344 |  |  | 689.28 | 0.24905 | 764.28 | 17.6118 | 780.28 | 24.6922
|  |  |  | 339.2976 | 70.638 | 387.3 | 54.0304 |  |  | 551.31 | 69.4134 |  |  | 689.3 | 0.24854 | 764.3 | 15.5409 | 780.3 | 22.7378
|  |  |  | 339.3176 | 71.1538 | 387.32 | 54.081 |  |  | 551.33 | 69.3926 |  |  | 689.32 | 0.2433 | 764.32 | 12.9398 | 780.32 | 20.8349
|  |  |  | 339.3376 | 71.2196 | 387.34 | 53.9332 |  |  | 551.35 | 69.3203 |  |  | 689.34 | 0.23941 | 764.34 | 11.1927 | 780.34 | 19.1174
|  |  |  | 339.3576 | 70.4552 | 387.36 | 53.9929 |  |  | 551.37 | 69.4005 |  |  | 689.36 | 0.23626 | 764.36 | 9.4289 | 780.36 | 16.9256
|  |  |  | 339.3776 | 70.4544 | 387.38 | 54.263 |  |  | 551.39 | 69.3864 |  |  | 689.38 | 0.22939 | 764.38 | 7.6958 | 780.38 | 15.3958
|  |  |  | 339.3976 | 70.5749 | 387.4 | 54.1914 |  |  | 551.41 | 69.4586 |  |  | 689.4 | 0.22246 | 764.4 | 6.6487 | 780.4 | 13.8685
|  |  |  | 339.4176 | 70.6294 | 387.42 | 54.343 |  |  | 551.43 | 69.3881 |  |  | 689.42 | 0.22077 | 764.42 | 5.6206 | 780.42 | 12.5975
|  |  |  | 339.4376 | 71.683 | 387.44 | 54.4384 |  |  | 551.45 | 69.3091 |  |  | 689.44 | 0.2174 | 764.44 | 4.7519 | 780.44 | 11.08
|  |  |  | 339.4576 | 70.8524 | 387.46 | 54.548 |  |  | 551.47 | 69.388 |  |  | 689.46 | 0.21598 | 764.46 | 4.0164 | 780.46 | 9.9273
|  |  |  | 339.4775 | 71.6827 | 387.48 | 54.6299 |  |  | 551.49 | 69.388 |  |  | 689.48 | 0.21147 | 764.48 | 3.4039 | 780.48 | 8.9078
|  |  |  | 339.4975 | 71.8651 | 387.5 | 54.722 |  |  | 551.51 | 69.4021 |  |  | 689.5 | 0.20817 | 764.5 | 2.9685 | 780.5 | 8.2011
|  |  |  | 339.5175 | 71.837 | 387.52 | 54.7353 |  |  | 551.53 | 69.3959 |  |  | 689.52 | 0.20663 | 764.52 | 2.5777 | 780.52 | 7.5007
|  |  |  | 339.5375 | 71.214 | 387.54 | 54.6119 |  |  | 551.55 | 69.3581 |  |  | 689.54 | 0.20072 | 764.54 | 2.2973 | 780.54 | 6.8244
|  |  |  | 339.5575 | 71.2426 | 387.56 | 54.883 |  |  | 551.57 | 69.3862 |  |  | 689.56 | 0.19834 | 764.56 | 2.0508 | 780.56 | 6.1319
|  |  |  | 339.5775 | 71.1642 | 387.58 | 55.1352 |  |  | 551.59 | 69.3265 |  |  | 689.58 | 0.1956 | 764.58 | 1.7975 | 780.58 | 5.6368
|  |  |  | 339.5975 | 71.0224 | 387.6 | 54.9176 |  |  | 551.61 | 69.3178 |  |  | 689.6 | 0.19052 | 764.6 | 1.6367 | 780.6 | 5.1211
|  |  |  | 339.6175 | 70.8718 | 387.62 | 55.179 |  |  | 551.63 | 69.2502 |  |  | 689.62 | 0.19018 | 764.62 | 1.4834 | 780.62 | 4.6948
|  |  |  | 339.6375 | 71.0303 | 387.64 | 55.3204 |  |  | 551.65 | 69.2283 |  |  | 689.64 | 0.1847 | 764.64 | 1.3542 | 780.64 | 4.1963
|  |  |  | 339.6574 | 71.0257 | 387.66 | 55.3192 |  |  | 551.67 | 69.1729 |  |  | 689.66 | 0.18482 | 764.66 | 1.2266 | 780.66 | 3.7461
|  |  |  | 339.6774 | 72.1245 | 387.68 | 55.1703 |  |  | 551.69 | 69.2009 |  |  | 689.68 | 0.17809 | 764.68 | 1.1202 | 780.68 | 3.433
|  |  |  | 339.6974 | 71.5466 | 387.7 | 55.4428 |  |  | 551.71 | 69.0376 |  |  | 689.7 | 0.17808 | 764.7 | 1.0475 | 780.7 | 3.1237
|  |  |  | 339.7174 | 71.1896 | 387.72 | 55.4904 |  |  | 551.73 | 68.9943 |  |  | 689.72 | 0.17619 | 764.72 | 0.96712 | 780.72 | 2.8858
|  |  |  | 339.7374 | 71.4627 | 387.74 | 55.2779 |  |  | 551.75 | 69.0102 |  |  | 689.74 | 0.17262 | 764.74 | 0.90207 | 780.74 | 2.6717
|  |  |  | 339.7574 | 71.7664 | 387.76 | 55.4963 |  |  | 551.77 | 68.9417 |  |  | 689.76 | 0.17145 | 764.76 | 0.83837 | 780.76 | 2.4249
|  |  |  | 339.7774 | 71.5747 | 387.78 | 55.7244 |  |  | 551.79 | 68.825 |  |  | 689.78 | 0.16647 | 764.78 | 0.78045 | 780.78 | 2.2626
|  |  |  | 339.7974 | 71.2815 | 387.8 | 55.7518 |  |  | 551.81 | 68.837 |  |  | 689.8 | 0.16434 | 764.8 | 0.73721 | 780.8 | 2.0809
|  |  |  | 339.8173 | 71.2105 | 387.82 | 55.3922 |  |  | 551.83 | 68.6919 |  |  | 689.82 | 0.16315 | 764.82 | 0.6983 | 780.82 | 1.9412
|  |  |  | 339.8373 | 71.4747 | 387.84 | 55.4318 |  |  | 551.85 | 68.5899 |  |  | 689.84 | 0.16047 | 764.84 | 0.65965 | 780.84 | 1.8036
|  |  |  | 339.8573 | 71.9588 | 387.86 | 55.4668 |  |  | 551.87 | 68.5002 |  |  | 689.86 | 0.16155 | 764.86 | 0.62523 | 780.86 | 1.6663
|  |  |  | 339.8773 | 70.6036 | 387.88 | 55.5147 |  |  | 551.89 | 68.4013 |  |  | 689.88 | 0.15661 | 764.88 | 0.59079 | 780.88 | 1.5619
|  |  |  | 339.8973 | 71.0652 | 387.9 | 55.3019 |  |  | 551.91 | 68.3734 |  |  | 689.9 | 0.15437 | 764.9 | 0.56964 | 780.9 | 1.466
|  |  |  | 339.9173 | 71.2149 | 387.92 | 54.9942 |  |  | 551.93 | 68.2163 |  |  | 689.92 | 0.15133 | 764.92 | 0.54285 | 780.92 | 1.3975
|  |  |  | 339.9373 | 71.334 | 387.94 | 55.3217 |  |  | 551.95 | 68.1188 |  |  | 689.94 | 0.14875 | 764.94 | 0.52614 | 780.94 | 1.2933
|  |  |  | 339.9573 | 70.8051 | 387.96 | 55.2371 |  |  | 551.97 | 68.0502 |  |  | 689.96 | 0.1498 | 764.96 | 0.50584 | 780.96 | 1.2172
|  |  |  | 339.9773 | 71.6824 | 387.98 | 55.1244 |  |  | 551.99 | 67.8728 |  |  | 689.98 | 0.14319 | 764.98 | 0.48647 | 780.98 | 1.1377
|  |  |  | 339.9973 | 72.2753 | 388 | 54.9045 |  |  | 552.01 | 67.7758 |  |  | 690 | 0.14243 | 765 | 0.46816 | 781 | 1.0724
|  |  |  | 340.0172 | 70.595 | 388.02 | 54.7242 |  |  | 552.03 | 67.6579 |  |  |  |  | 765.02 | 0.4502 | 781.02 | 1.0214
|  |  |  | 340.0372 | 71.4116 | 388.04 | 54.6133 |  |  | 552.05 | 67.6582 |  |  |  |  | 765.04 | 0.43505 | 781.04 | 0.95068
|  |  |  | 340.0572 | 70.8184 | 388.06 | 54.3124 |  |  | 552.07 | 67.5156 |  |  |  |  | 765.06 | 0.41868 | 781.06 | 0.90508
|  |  |  | 340.0772 | 71.8893 | 388.08 | 54.453 |  |  | 552.09 | 67.3915 |  |  |  |  | 765.08 | 0.40471 | 781.08 | 0.86113
|  |  |  | 340.0972 | 71.2957 | 388.1 | 54.0353 |  |  | 552.11 | 67.3021 |  |  |  |  | 765.1 | 0.39045 | 781.1 | 0.81428
|  |  |  | 340.1172 | 71.3492 | 388.12 | 53.8956 |  |  | 552.13 | 67.2919 |  |  |  |  | 765.13 | 0.38048 | 781.13 | 0.78888
|  |  |  | 340.1372 | 71.1561 | 388.14 | 53.6465 |  |  | 552.15 | 67.1311 |  |  |  |  | 765.15 | 0.37079 | 781.15 | 0.7526
|  |  |  | 340.1572 | 71.5095 | 388.16 | 53.6439 |  |  | 552.17 | 66.975 |  |  |  |  | 765.17 | 0.36017 | 781.17 | 0.7218
|  |  |  | 340.1771 | 71.1487 | 388.18 | 53.2236 |  |  | 552.19 | 66.9541 |  |  |  |  | 765.19 | 0.34871 | 781.19 | 0.68699
|  |  |  | 340.1971 | 71.3561 | 388.2 | 53.3878 |  |  | 552.21 | 66.8643 |  |  |  |  | 765.21 | 0.34313 | 781.21 | 0.66207
|  |  |  | 340.2171 | 70.6614 | 388.22 | 53.3525 |  |  | 552.23 | 66.7984 |  |  |  |  | 765.23 | 0.33384 | 781.23 | 0.64028
|  |  |  | 340.2371 | 70.5965 | 388.24 | 52.9201 |  |  | 552.25 | 66.7433 |  |  |  |  | 765.25 | 0.32748 | 781.25 | 0.60681
|  |  |  | 340.2571 | 70.8693 | 388.26 | 52.7263 |  |  | 552.27 | 66.7326 |  |  |  |  | 765.27 | 0.31821 | 781.27 | 0.58162
|  |  |  | 340.2771 | 70.9836 | 388.28 | 52.8528 |  |  | 552.29 | 66.6982 |  |  |  |  | 765.29 | 0.31053 | 781.29 | 0.5609
|  |  |  | 340.2971 | 70.7452 | 388.3 | 52.7816 |  |  | 552.31 | 66.6801 |  |  |  |  | 765.31 | 0.30236 | 781.31 | 0.53825
|  |  |  | 340.3171 | 70.4753 | 388.32 | 52.7406 |  |  | 552.33 | 66.659 |  |  |  |  | 765.33 | 0.29848 | 781.33 | 0.52011
|  |  |  | 340.3371 | 70.502 | 388.34 | 52.4118 |  |  | 552.35 | 66.6798 |  |  |  |  | 765.35 | 0.29208 | 781.35 | 0.50588
|  |  |  | 340.3571 | 70.6359 | 388.36 | 52.4265 |  |  | 552.37 | 66.5954 |  |  |  |  | 765.37 | 0.28415 | 781.37 | 0.48796
|  |  |  | 340.377 | 70.0514 | 388.38 | 52.4661 |  |  | 552.39 | 66.5983 |  |  |  |  | 765.39 | 0.2792 | 781.39 | 0.47412
|  |  |  | 340.397 | 70.1445 | 388.4 | 52.3049 |  |  | 552.41 | 66.5295 |  |  |  |  | 765.41 | 0.27347 | 781.41 | 0.46077
|  |  |  | 340.417 | 70.0631 | 388.42 | 52.3746 |  |  | 552.43 | 66.4848 |  |  |  |  | 765.43 | 0.26576 | 781.43 | 0.44861
|  |  |  | 340.437 | 69.8926 | 388.44 | 52.2193 |  |  | 552.45 | 66.4478 |  |  |  |  | 765.45 | 0.26153 | 781.45 | 0.43281
|  |  |  | 340.457 | 69.0661 | 388.46 | 52.1625 |  |  | 552.47 | 66.39 |  |  |  |  | 765.47 | 0.25401 | 781.47 | 0.41935
|  |  |  | 340.477 | 69.5345 | 388.48 | 52.2769 |  |  | 552.49 | 66.1685 |  |  |  |  | 765.49 | 0.24874 | 781.49 | 0.40723
|  |  |  | 340.497 | 69.535 | 388.5 | 52.0785 |  |  | 552.51 | 65.9262 |  |  |  |  | 765.51 | 0.24388 | 781.51 | 0.39839
|  |  |  | 340.517 | 68.9686 | 388.52 | 52.0809 |  |  | 552.53 | 65.7149 |  |  |  |  | 765.53 | 0.24136 | 781.53 | 0.38925
|  |  |  | 340.537 | 68.1651 | 388.54 | 52.0887 |  |  | 552.55 | 65.2921 |  |  |  |  | 765.55 | 0.23452 | 781.55 | 0.3776
|  |  |  | 340.5569 | 68.2193 | 388.56 | 52.558 |  |  | 552.57 | 64.9984 |  |  |  |  | 765.57 | 0.23033 | 781.57 | 0.36793
|  |  |  | 340.5769 | 67.9494 | 388.58 | 52.4183 |  |  | 552.59 | 64.3579 |  |  |  |  | 765.59 | 0.22634 | 781.59 | 0.35811
|  |  |  | 340.5969 | 67.4615 | 388.6 | 52.4854 |  |  | 552.61 | 63.6962 |  |  |  |  | 765.61 | 0.22297 | 781.61 | 0.35093
|  |  |  | 340.6169 | 66.8912 | 388.62 | 52.1927 |  |  | 552.63 | 62.9667 |  |  |  |  | 765.63 | 0.21854 | 781.63 | 0.34369
|  |  |  | 340.6369 | 66.983 | 388.64 | 52.4848 |  |  | 552.65 | 61.9173 |  |  |  |  | 765.65 | 0.21576 | 781.65 | 0.33424
|  |  |  | 340.6569 | 66.5205 | 388.66 | 52.4715 |  |  | 552.67 | 61.0882 |  |  |  |  | 765.67 | 0.20785 | 781.67 | 0.32198
|  |  |  | 340.6769 | 65.4118 | 388.68 | 52.2468 |  |  | 552.69 | 59.9145 |  |  |  |  | 765.69 | 0.20428 | 781.69 | 0.31647
|  |  |  | 340.6969 | 64.8022 | 388.7 | 52.1078 |  |  | 552.71 | 58.4652 |  |  |  |  | 765.71 | 0.20195 | 781.71 | 0.30889
|  |  |  | 340.7169 | 63.5981 | 388.72 | 52.0233 |  |  | 552.73 | 57.2841 |  |  |  |  | 765.73 | 0.19993 | 781.73 | 0.30333
|  |  |  | 340.7369 | 62.9983 | 388.74 | 51.6607 |  |  | 552.75 | 55.1786 |  |  |  |  | 765.75 | 0.1944 | 781.75 | 0.29809
|  |  |  | 340.7568 | 62.0674 | 388.76 | 51.4078 |  |  | 552.77 | 53.6377 |  |  |  |  | 765.77 | 0.19175 | 781.77 | 0.29039
|  |  |  | 340.7768 | 61.8335 | 388.78 | 50.9322 |  |  | 552.79 | 51.1388 |  |  |  |  | 765.79 | 0.18891 | 781.79 | 0.28608
|  |  |  | 340.7968 | 60.1934 | 388.8 | 50.1429 |  |  | 552.81 | 49.0744 |  |  |  |  | 765.81 | 0.18529 | 781.81 | 0.28103
|  |  |  | 340.8168 | 59.1894 | 388.82 | 49.5498 |  |  | 552.83 | 46.9569 |  |  |  |  | 765.83 | 0.18305 | 781.83 | 0.27519
|  |  |  | 340.8368 | 58.1931 | 388.84 | 48.8606 |  |  | 552.85 | 44.173 |  |  |  |  | 765.85 | 0.17988 | 781.85 | 0.26766
|  |  |  | 340.8568 | 56.6697 | 388.86 | 48.0633 |  |  | 552.87 | 42.8323 |  |  |  |  | 765.87 | 0.17619 | 781.87 | 0.26136
|  |  |  | 340.8768 | 55.2919 | 388.88 | 46.7383 |  |  | 552.89 | 39.4383 |  |  |  |  | 765.89 | 0.17374 | 781.89 | 0.25777
|  |  |  | 340.8968 | 53.7102 | 388.9 | 45.8645 |  |  | 552.91 | 37.1457 |  |  |  |  | 765.91 | 0.16928 | 781.91 | 0.25375
|  |  |  | 340.9167 | 52.2108 | 388.92 | 44.3889 |  |  | 552.93 | 35.4296 |  |  |  |  | 765.93 | 0.16727 | 781.93 | 0.24815
|  |  |  | 340.9367 | 50.2607 | 388.94 | 43.0215 |  |  | 552.95 | 32.9003 |  |  |  |  | 765.95 | 0.16626 | 781.95 | 0.24395
|  |  |  | 340.9567 | 49.5217 | 388.96 | 41.526 |  |  | 552.97 | 31.125 |  |  |  |  | 765.97 | 0.16256 | 781.97 | 0.23949
|  |  |  | 340.9767 | 47.581 | 388.98 | 39.6809 |  |  | 552.99 | 28.0862 |  |  |  |  | 765.99 | 0.15976 | 781.99 | 0.23532
|  |  |  | 340.9967 | 46.1179 | 389 | 38.2854 |  |  | 553.01 | 26.2326 |  |  |  |  | 766.01 | 0.15792 | 782.01 | 0.23166
|  |  |  | 341.0167 | 44.2501 | 389.02 | 36.8493 |  |  | 553.03 | 24.1935
|  |  |  | 341.0367 | 42.3066 | 389.04 | 34.9598 |  |  | 553.05 | 22.1728
|  |  |  | 341.0567 | 40.816 | 389.06 | 33.1385 |  |  | 553.07 | 20.6086
|  |  |  | 341.0767 | 39.2939 | 389.08 | 31.3806 |  |  | 553.09 | 18.5833
|  |  |  | 341.0967 | 37.2493 | 389.1 | 29.6036 |  |  | 553.11 | 16.3488
|  |  |  | 341.1166 | 35.6178 | 389.12 | 27.9509 |  |  | 553.13 | 15.3086
|  |  |  | 341.1366 | 33.5459 | 389.14 | 26.2424 |  |  | 553.15 | 13.8203
|  |  |  | 341.1566 | 32.6616 | 389.16 | 24.3666 |  |  | 553.17 | 12.7705
|  |  |  | 341.1766 | 30.8601 | 389.18 | 22.6977 |  |  | 553.19 | 11.2856
|  |  |  | 341.1966 | 28.9796 | 389.2 | 21.1472 |  |  | 553.21 | 10.2453
|  |  |  | 341.2166 | 27.4678 | 389.22 | 19.6779 |  |  | 553.23 | 9.3323
|  |  |  | 341.2366 | 26.0251 | 389.24 | 18.0823 |  |  | 553.25 | 8.5993
|  |  |  | 341.2566 | 24.5711 | 389.26 | 16.657 |  |  | 553.27 | 7.8931
|  |  |  | 341.2765 | 23.1469 | 389.28 | 15.2369 |  |  | 553.29 | 7.142
|  |  |  | 341.2965 | 21.9189 | 389.3 | 13.9142 |  |  | 553.31 | 6.4995
|  |  |  | 341.3165 | 20.6655 | 389.32 | 12.8005 |  |  | 553.33 | 5.9756
|  |  |  | 341.3365 | 19.3626 | 389.34 | 11.6169 |  |  | 553.35 | 5.5725
|  |  |  | 341.3565 | 18.0466 | 389.36 | 10.4321 |  |  | 553.37 | 5.0348
|  |  |  | 341.3765 | 16.9688 | 389.38 | 9.3809 |  |  | 553.39 | 4.5879
|  |  |  | 341.3965 | 15.964 | 389.4 | 8.487 |  |  | 553.41 | 4.1126
|  |  |  | 341.4165 | 14.8615 | 389.42 | 7.7893 |  |  | 553.43 | 3.8413
|  |  |  | 341.4365 | 14.0964 | 389.44 | 6.8194 |  |  | 553.45 | 3.5076
|  |  |  | 341.4565 | 13.2655 | 389.46 | 6.2342 |  |  | 553.47 | 3.2877
|  |  |  | 341.4764 | 12.2875 | 389.48 | 5.576 |  |  | 553.49 | 3.0319
|  |  |  | 341.4964 | 11.5991 | 389.5 | 4.9316 |  |  | 553.51 | 2.7853
|  |  |  | 341.5164 | 10.8502 | 389.52 | 4.4462 |  |  | 553.53 | 2.6098
|  |  |  | 341.5364 | 10.0713 | 389.54 | 3.979 |  |  | 553.55 | 2.4296
|  |  |  | 341.5564 | 9.3727 | 389.56 | 3.5378 |  |  | 553.57 | 2.2825
|  |  |  | 341.5764 | 8.8047 | 389.58 | 3.1882 |  |  | 553.59 | 2.1276
|  |  |  | 341.5964 | 8.3734 | 389.6 | 2.9013 |  |  | 553.61 | 1.9877
|  |  |  | 341.6164 | 7.7069 | 389.62 | 2.5924 |  |  | 553.63 | 1.8737
|  |  |  | 341.6363 | 7.2073 | 389.64 | 2.357 |  |  | 553.65 | 1.7721
|  |  |  | 341.6563 | 6.7433 | 389.66 | 2.1606 |  |  | 553.67 | 1.6862
|  |  |  | 341.6763 | 6.3835 | 389.68 | 1.9134 |  |  | 553.69 | 1.5701
|  |  |  | 341.6963 | 5.9118 | 389.7 | 1.7443 |  |  | 553.71 | 1.4726
|  |  |  | 341.7163 | 5.4752 | 389.72 | 1.5954 |  |  | 553.73 | 1.4043
|  |  |  | 341.7363 | 5.2165 | 389.74 | 1.4832 |  |  | 553.75 | 1.3387
|  |  |  | 341.7563 | 4.941 | 389.76 | 1.337 |  |  | 553.77 | 1.2689
|  |  |  | 341.7763 | 4.588 | 389.78 | 1.2178 |  |  | 553.79 | 1.1983
|  |  |  | 341.7963 | 4.3074 | 389.8 | 1.1185 |  |  | 553.81 | 1.1426
|  |  |  | 341.8163 | 4.0998 | 389.82 | 1.0482 |  |  | 553.83 | 1.0946
|  |  |  | 341.8362 | 3.7129 | 389.84 | 0.95861 |  |  | 553.85 | 1.0592
|  |  |  | 341.8562 | 3.4689 | 389.86 | 0.88193 |  |  | 553.87 | 1.0105
|  |  |  | 341.8762 | 3.3519 | 389.88 | 0.81887 |  |  | 553.89 | 0.96747
|  |  |  | 341.8962 | 3.1064 | 389.9 | 0.75333 |  |  | 553.91 | 0.92398
|  |  |  | 341.9162 | 2.9657 | 389.92 | 0.69259 |  |  | 553.93 | 0.89951
|  |  |  | 341.9362 | 2.7684 | 389.94 | 0.61804 |  |  | 553.95 | 0.86555
|  |  |  | 341.9562 | 2.6392 | 389.96 | 0.57612 |  |  | 553.97 | 0.83249
|  |  |  | 341.9762 | 2.4658 | 389.98 | 0.54589 |  |  | 553.99 | 0.80514
|  |  |  | 341.9962 | 2.3257 | 390 | 0.52337 |  |  | 554.01 | 0.77343
|  |  |  | 342.0161 | 2.18 | 390.02 | 0.50626 |  |  | 554.03 | 0.74486
|  |  |  | 342.0361 | 2.1161 | 390.04 | 0.47406 |  |  | 554.05 | 0.72566
|  |  |  | 342.0561 | 1.9523 | 390.06 | 0.4473 |  |  | 554.07 | 0.70347
|  |  |  | 342.0761 | 1.8495 | 390.08 | 0.43822 |  |  | 554.09 | 0.68125
|  |  |  | 342.0961 | 1.7615 | 390.1 | 0.38391 |  |  | 554.11 | 0.65685
|  |  |  | 342.1161 | 1.696 | 390.12 | 0.36589 |  |  | 554.13 | 0.64105
|  |  |  | 342.1361 | 1.5508 | 390.14 | 0.33241 |  |  | 554.15 | 0.62275
|  |  |  | 342.1561 | 1.5138 | 390.16 | 0.33002 |  |  | 554.17 | 0.61215
|  |  |  | 342.1761 | 1.394 | 390.18 | 0.30145 |  |  | 554.19 | 0.59237
|  |  |  | 342.196 | 1.3199 | 390.2 | 0.29091 |  |  | 554.21 | 0.57391
|  |  |  | 342.216 | 1.251 | 390.22 | 0.25724 |  |  | 554.23 | 0.55982
|  |  |  | 342.236 | 1.2333 | 390.24 | 0.2506 |  |  | 554.25 | 0.54554
|  |  |  | 342.256 | 1.1252 | 390.26 | 0.24035 |  |  | 554.27 | 0.53626
|  |  |  | 342.276 | 1.1197 | 390.28 | 0.2476 |  |  | 554.29 | 0.52552
|  |  |  | 342.296 | 1.0447 | 390.3 | 0.2358 |  |  | 554.31 | 0.50926
|  |  |  | 342.316 | 1.0189 | 390.32 | 0.19242 |  |  | 554.33 | 0.50191
|  |  |  | 342.336 | 0.90597 | 390.34 | 0.20201 |  |  | 554.35 | 0.48789
|  |  |  | 342.356 | 0.83154 | 390.36 | 0.19531 |  |  | 554.37 | 0.47524
|  |  |  | 342.3759 | 0.84533 | 390.38 | 0.19021 |  |  | 554.39 | 0.46737
|  |  |  | 342.3959 | 0.79828 | 390.4 | 0.20745 |  |  | 554.41 | 0.45581
|  |  |  | 342.4159 | 0.75972 | 390.42 | 0.1807 |  |  | 554.43 | 0.44932
|  |  |  | 342.4359 | 0.71508 | 390.44 | 0.1807 |  |  | 554.45 | 0.44315
|  |  |  | 342.4559 | 0.65705 | 390.46 | 0.20438 |  |  | 554.47 | 0.43112
|  |  |  | 342.4759 | 0.66051 | 390.48 | 0.14481 |  |  | 554.49 | 0.42324
|  |  |  | 342.4959 | 0.64221 | 390.5 | 0.16825 |  |  | 554.51 | 0.41446
|  |  |  | 342.5159 | 0.54692 | 390.52 | 0.1541 |  |  | 554.53 | 0.40807
|  |  |  | 342.5359 | 0.50785 | 390.54 | 0.14197 |  |  | 554.55 | 0.40029
|  |  |  | 342.5559 | 0.52282 | 390.56 | 0.14238 |  |  | 554.57 | 0.39424
|  |  |  | 342.5758 | 0.49981 | 390.58 | 0.12534 |  |  | 554.59 | 0.38304
|  |  |  | 342.5958 | 0.47684 | 390.6 | 0.11771 |  |  | 554.61 | 0.37848
|  |  |  | 342.6158 | 0.4666 | 390.62 | 0.13442 |  |  | 554.63 | 0.37108
|  |  |  | 342.6358 | 0.45393 | 390.64 | 0.12052 |  |  | 554.65 | 0.36599
|  |  |  | 342.6558 | 0.39025 | 390.66 | 0.10393 |  |  | 554.67 | 0.36304
|  |  |  | 342.6758 | 0.38187 | 390.68 | 0.06146 |  |  | 554.69 | 0.35727
|  |  |  | 342.6958 | 0.35491 | 390.7 | 0.08962 |  |  | 554.71 | 0.34869
|  |  |  | 342.7158 | 0.34782 | 390.72 | 0.05419 |  |  | 554.73 | 0.34313
|  |  |  | 342.7357 | 0.33133 | 390.74 | 0.08224 |  |  | 554.75 | 0.3365
|  |  |  | 342.7557 | 0.33872 | 390.76 | 0.09873 |  |  | 554.77 | 0.33449
|  |  |  | 342.7757 | 0.33272 | 390.78 | 0.09648 |  |  | 554.79 | 0.32885
|  |  |  | 342.7957 | 0.28581 | 390.8 | 0.0966 |  |  | 554.81 | 0.32146
|  |  |  | 342.8157 | 0.24735 | 390.82 | 0.07992 |  |  | 554.83 | 0.31777
|  |  |  | 342.8357 | 0.29609 | 390.84 | 0.09616 |  |  | 554.85 | 0.31446
|  |  |  | 342.8557 | 0.26844 | 390.86 | 0.05384 |  |  | 554.87 | 0.30807
|  |  |  | 342.8757 | 0.28731 | 390.88 | 0.07508 |  |  | 554.89 | 0.304
|  |  |  | 342.8957 | 0.25887 | 390.9 | 0.07978 |  |  | 554.91 | 0.30043
|  |  |  | 342.9157 | 0.22017 | 390.92 | 0.06328 |  |  | 554.93 | 0.29467
|  |  |  | 342.9356 | 0.18122 | 390.94 | 0.04215 |  |  | 554.95 | 0.29419
|  |  |  | 342.9556 | 0.20431 | 390.96 | 0.07036 |  |  | 554.97 | 0.28929
|  |  |  | 342.9756 | 0.21362 | 390.98 | 0.08423 |  |  | 554.99 | 0.28117
|  |  |  | 342.9956 | 0.13506 | 391 | 0.0257 |  |  | 555.01 | 0.27898
|  |  |  | 343.0156 | 0.19255 | 391.02 | 0.03991
|  |  |  | 343.0356 | 0.16354 | 391.04 | 0.03978
|  |  |  | 343.0556 | 0.14128 | 391.06 | 0.06528
|  |  |  | 343.0756 | 0.1763 | 391.08 | 0.03963
|  |  |  | 343.0956 | 0.13067 | 391.1 | 0.04431
|  |  |  | 343.1155 | 0.11943 | 391.12 | 0.04879
|  |  |  | 343.1355 | 0.15179 | 391.14 | 0.04652
|  |  |  | 343.1555 | 0.12539 | 391.16 | 0.00696
|  |  |  | 343.1755 | 0.07937 | 391.18 | 0.05339
|  |  |  | 343.1955 | 0.12368 | 391.2 | 0.03732
|  |  |  | 343.2155 | 0.13492 | 391.22 | 0.00464
|  |  |  | 343.2355 | 0.13012 | 391.24 | 0.03251
|  |  |  | 343.2555 | 0.1188 | 391.26 | 0.02321
|  |  |  | 343.2754 | 0.08459 | 391.28 | 0.01624
|  |  |  | 343.2954 | 0.0908 | 391.3 | 0.01856
|  |  |  | 343.3154 | 0.10173 | 391.32 | 0.0718
|  |  |  | 343.3354 | 0.07945 | 391.34 | 0.03237
|  |  |  | 343.3554 | 0.07385 | 391.36 | 0.03935
|  |  |  | 343.3754 | 0.06216 | 391.38 | 0.01851
|  |  |  | 343.3954 | 0.06242 | 391.4 | 0.02314
|  |  |  | 343.4154 | 0.07401 | 391.42 | 0.02762
|  |  |  | 343.4354 | 0.06243 | 391.44 | 0.00694
|  |  |  | 343.4554 | 0.11411 | 391.46 | 0.00694
|  |  |  | 343.4753 | 0.06309 | 391.48 | 0.01149
|  |  |  | 343.4953 | 0.06796 | 391.5 | 0.03458
|  |  |  | 343.5153 | 0.06276 | 391.52 | 0.02307
|  |  |  | 343.5353 | 0.06774 | 391.54 | 0.03897
|  |  |  | 343.5553 | 0.04574 | 391.56 | 0.01838
|  |  |  | 343.5753 | 0.07963 | 391.58 | 0.01607
|  |  |  | 343.5953 | 0.02837 | 391.6 | 0.0046
|  |  |  | 343.6153 | 0.01708 | 391.62 | 0.02758
|  |  |  | 343.6352 | 0.02832 | 391.64 | 0.00919
|  |  |  | 343.6552 | 0.04011 | 391.66 | 0.0069
|  |  |  | 343.6752 | 0.02287 | 391.68 | 0.00459
|  |  |  | 343.6952 | 0.01714 | 391.7 | 0.01374
|  |  |  | 343.7152 | 0.03438 | 391.72 | 0.00917
|  |  |  | 343.7352 | 0.06269 | 391.74 | 0.02978
|  |  |  | 343.7552 | 0.03427 | 391.76 | 0.01605
|  |  |  | 343.7752 | 0.04041 | 391.78 | 0.02291
|  |  |  | 343.7952 | 0.0346 | 391.8 | 0.01366
|  |  |  | 343.8152 | 0.01724 | 391.82 | 0.02739
|  |  |  | 343.8351 | 0.00572 | 391.84 | 0.01145
|  |  |  | 343.8551 | 0.00576 | 391.86 | 0.01828
|  |  |  | 343.8751 | 0.02899 | 391.88 | 0.01375
|  |  |  | 343.8951 | 0.02877 | 391.9 | 0.03199
|  |  |  | 343.9151 | 0.04024 | 391.92 | 0.0068
|  |  |  | 343.9351 | 0.0115 | 391.94 | 0.02277
|  |  |  | 343.9551 | 0.04654 | 391.96 | 0.0205
|  |  |  | 343.9751 | 0.02871 | 391.98 | 0.00909
|  |  |  | 343.9951 | 0.01732 | 392 | 0.02955
|  |  |  | 344.015 | 0.01719 | 392.02 | 0.02495
|  |  |  | 344.035 | 0.05168 | 392.04 | 0.01589
|  |  |  | 344.055 | 0.0289 | 392.06 | 0.00906
|  |  |  | 344.075 | 0 | 392.08 | 0.01815
|  |  |  | 344.095 | 0.02884 | 392.1 | 0.02275
|  |  |  | 344.115 | 0.01739 | 392.11 | 0.02267
|  |  |  | 344.135 | 0.0289 | 392.13 | 0.03391
|  |  |  | 344.155 | 0.03446 | 392.15 | 0.02492
|  |  |  | 344.175 | 0.02886 | 392.17 | 0.01359
|  |  |  | 344.195 | 0.01735 | 392.19 | 0.00679
|  |  |  | 344.2149 | 0.02899 | 392.21 | 0.01806
|  |  |  | 344.2349 | 0.02896 | 392.23 | 0.02479
|  |  |  | 344.2549 | 0.04674 | 392.25 | 0.02706
|  |  |  | 344.2749 | 0.01734 | 392.27 | 0.05178
|  |  |  | 344.2949 | 0.02908 | 392.29 | 0.02257
|  |  |  | 344.3149 | 0.03449 | 392.31 | 0.00676
|  |  |  | 344.3349 | 0.0058 | 392.33 | 0.00225
|  |  |  | 344.3549 | 0.04067 | 392.35 | 0.00902
|  |  |  | 344.3748 | 0.04658 | 392.37 | 0.02914
|  |  |  | 344.3948 | 0.05258 | 392.39 | 0.01575
|  |  |  | 344.4148 | 0.01745 | 392.41 | 0.0157
|  |  |  | 344.4348 | 0.0288 | 392.43 | 0.01571
|  |  |  | 344.4548 | 0.02921 | 392.45 | 0.0382
|  |  |  | 344.4748 | 0.04072 | 392.47 | 0.04715
|  |  |  | 344.4948 | 0.02896 | 392.49 | 0.01575
|  |  |  | 344.5148 | 0.04094 | 392.51 | 0.00673
|  |  |  | 344.5348 | 0.01743 | 392.53 | 0.01348
|  |  |  | 344.5548 | 0.06357 | 392.55 | 0.03807
|  |  |  | 344.5747 | 0.02914 | 392.57 | 0.01565
|  |  |  | 344.5947 | 0.02899 | 392.59 | 0.0336
|  |  |  | 344.6147 | 0.05835 | 392.61 | 0.01117
|  |  |  | 344.6347 | 0.06405 | 392.63 | 0.01787
|  |  |  | 344.6547 | 0.05252 | 392.65 | 0.00669
|  |  |  | 344.6747 | 0.04063 | 392.67 | 0.02894
|  |  |  | 344.6947 | 0.0817 | 392.69 | 0.02458
|  |  |  | 344.7147 | 0.0527 | 392.71 | 0.02447
|  |  |  | 344.7346 | 0.05241 | 392.73 | 0.02449
|  |  |  | 344.7546 | 0.06433 | 392.75 | 0.03345
|  |  |  | 344.7746 | 0.05229 | 392.77 | 0.01999
|  |  |  | 344.7946 | 0.04684 | 392.79 | 0.02662
|  |  |  | 344.8146 | 0.04684 | 392.81 | 0.01996
|  |  |  | 344.8346 | 0.05257 | 392.83 | 0.03111
|  |  |  | 344.8546 | 0.0409 | 392.85 | 0.01775
|  |  |  | 344.8746 | 0.04654 | 392.87 | 0.0111
|  |  |  | 344.8946 | 0.07011 | 392.89 | 0.04206
|  |  |  | 344.9146 | 0.05817 | 392.91 | 0.00662
|  |  |  | 344.9345 | 0.0825 | 392.93 | 0.04419
|  |  |  | 344.9545 | 0.06377 | 392.95 | 0.01766
|  |  |  | 344.9745 | 0.02902 | 392.97 | 0.02875
|  |  |  | 344.9945 | 0.02934 | 392.99 | 0.02212